## Sheet1
| type | cell | aperture | aperture2 | ExpansionRatio | M-N | Μ-N_lff | Μ-N_kFF | ionicRad | MetalNum | MetalMass | MetalCharge | apertureAtom_charge | σ_1 | e_1 | σ_2 | e_2 | σ_3 | e_3 | linker_length1 | linker_length2 | linker_length3 | linker_mass1 | linker_mass2 | linker_mass3 | func1_length | func2_length | func3_length | func1_mass | func2_mass | func3_mass | func1_charge | func2_charge | func3_charge | gas | mass | Dbulk | ascentricF | size - van der Waals (Å) | size - kinetic diameter (Å) | diffusivity | solubility | permeability | Unnamed: 43 | Unnamed: 44 | Unnamed: 45 | aperture2.1 | Dresults | number of modifications
0 | CdIF-1 | 1.8077 | 3.92 | 3.93 | 1.002551 | 2.18 | 2.257 | 45354.6 | 92 | 48 | 112.411 | 1.1901 |  | 0.25 | 0.0627 | 0.25 | 0.0627 | 0.25 | 0.0627 | 4.438 | 4.438 | 4.438 | 81 | 81 | 81 | 3.78 | 3.78 | 3.78 | 15 | 15 | 15 | -0.1001 | -0.1001 | -0.1001 | He | 4.002 | 0.0001213599 | -0.39 | 2.66 | 2.6 | 6e-08 | [5 empty] | 888 | 951 | 72
1 | CdIF-1 | 1.8077 | 3.92 | 3.99 | 1.017857 | 2.18 | 2.257 | 45354.6 | 92 | 48 | 112.411 | 1.1901 |  | 0.25 | 0.0627 | 0.25 | 0.0627 | 0.25 | 0.0627 | 4.438 | 4.438 | 4.438 | 81 | 81 | 81 | 3.78 | 3.78 | 3.78 | 15 | 15 | 15 | -0.1001 | -0.1001 | -0.1001 | H2 | 2.01 | 0.0001082869 | -0.217 | 2.76 | 2.89 | 5e-08
2 | CdIF-1 | 1.8077 | 3.92 | 4.02 | 1.02551 | 2.18 | 2.257 | 45354.6 | 92 | 48 | 112.411 | 1.1901 |  | 0.25 | 0.0627 | 0.25 | 0.0627 | 0.25 | 0.0627 | 4.438 | 4.438 | 4.438 | 81 | 81 | 81 | 3.78 | 3.78 | 3.78 | 15 | 15 | 15 | -0.1001 | -0.1001 | -0.1001 | O2 | 31.999 | 1.540276e-05 | 0.022 | 2.94 | 3.46 | 1e-08
3 | CdIF-1 | 1.8077 | 3.92 | 3.97 | 1.012755 | 2.18 | 2.257 | 45354.6 | 92 | 48 | 112.411 | 1.1901 |  | 0.25 | 0.0627 | 0.25 | 0.0627 | 0.25 | 0.0627 | 4.438 | 4.438 | 4.438 | 81 | 81 | 81 | 3.78 | 3.78 | 3.78 | 15 | 15 | 15 | -0.1001 | -0.1001 | -0.1001 | CO2 | 44.01 | 8.962509e-06 | 0.225 | 3.24 | 3.3 | 4e-09
4 | CdIF-1 | 1.8077 | 3.92 | 4.0415 | 1.030995 | 2.18 | 2.257 | 45354.6 | 92 | 48 | 112.411 | 1.1901 |  | 0.25 | 0.0627 | 0.25 | 0.0627 | 0.25 | 0.0627 | 4.438 | 4.438 | 4.438 | 81 | 81 | 81 | 3.78 | 3.78 | 3.78 | 15 | 15 | 15 | -0.1001 | -0.1001 | -0.1001 | N2 | 28 | 1.485995e-05 | 0.037 | 3.13 | 3.64 | 5e-09
5 | CdIF-1 | 1.8077 | 3.92 | 4.08 | 1.040816 | 2.18 | 2.257 | 45354.6 | 92 | 48 | 112.411 | 1.1901 |  | 0.25 | 0.0627 | 0.25 | 0.0627 | 0.25 | 0.0627 | 4.438 | 4.438 | 4.438 | 81 | 81 | 81 | 3.78 | 3.78 | 3.78 | 15 | 15 | 15 | -0.1001 | -0.1001 | -0.1001 | CH4 | 16.04 | 1.632855e-05 | 0.011 | 3.25 | 3.8 | 2.6e-09
6 | CdIF-1 | 1.8077 | 3.92 | 4.11 | 1.048469 | 2.18 | 2.257 | 45354.6 | 92 | 48 | 112.411 | 1.1901 |  | 0.25 | 0.0627 | 0.25 | 0.0627 | 0.25 | 0.0627 | 4.438 | 4.438 | 4.438 | 81 | 81 | 81 | 3.78 | 3.78 | 3.78 | 15 | 15 | 15 | -0.1001 | -0.1001 | -0.1001 | ethylene | 28.05 | 8.59786e-06 | 0.087 | 3.59 | 3.9 | 5.8e-10
7 | CdIF-1 | 1.8077 | 3.92 | 4.11 | 1.048469 | 2.18 | 2.257 | 45354.6 | 92 | 48 | 112.411 | 1.1901 |  | 0.25 | 0.0627 | 0.25 | 0.0627 | 0.25 | 0.0627 | 4.438 | 4.438 | 4.438 | 81 | 81 | 81 | 3.78 | 3.78 | 3.78 | 15 | 15 | 15 | -0.1001 | -0.1001 | -0.1001 | ethane | 30.07 | 7.467453e-06 | 0.099 | 3.72 | 4 | 6.35e-10
8 | CdIF-1 | 1.8077 | 3.92 | 4.16 | 1.061224 | 2.18 | 2.257 | 45354.6 | 92 | 48 | 112.411 | 1.1901 |  | 0.25 | 0.0627 | 0.25 | 0.0627 | 0.25 | 0.0627 | 4.438 | 4.438 | 4.438 | 81 | 81 | 81 | 3.78 | 3.78 | 3.78 | 15 | 15 | 15 | -0.1001 | -0.1001 | -0.1001 | propylene | 42.08 | 4.957849e-06 | 0.142 | 4.03 | 4.5 | 2.15e-10
9 | CdIF-1 | 1.8077 | 3.92 | 4.22 | 1.076531 | 2.18 | 2.257 | 45354.6 | 92 | 48 | 112.411 | 1.1901 |  | 0.25 | 0.0627 | 0.25 | 0.0627 | 0.25 | 0.0627 | 4.438 | 4.438 | 4.438 | 81 | 81 | 81 | 3.78 | 3.78 | 3.78 | 15 | 15 | 15 | -0.1001 | -0.1001 | -0.1001 | propane | 44.1 | 4.518784e-06 | 0.152 | 4.16 | 4.3 | 2.1e-11
10 | CdIF-1 | 1.8077 | 3.92 | 4.23 | 1.079082 | 2.18 | 2.257 | 45354.6 | 92 | 48 | 112.411 | 1.1901 |  | 0.25 | 0.0627 | 0.25 | 0.0627 | 0.25 | 0.0627 | 4.438 | 4.438 | 4.438 | 81 | 81 | 81 | 3.78 | 3.78 | 3.78 | 15 | 15 | 15 | -0.1001 | -0.1001 | -0.1001 | butane | 58.12 | 2.913536e-06 | 0.2 | 4.52 | 4.5 | 1.06e-11
11 | CdIF-1 | 1.8077 | 3.92 | 4.11 | 1.048469 | 2.18 | 2.257 | 45354.6 | 92 | 48 | 112.411 | 1.1901 |  | 0.25 | 0.0627 | 0.25 | 0.0627 | 0.25 | 0.0627 | 4.438 | 4.438 | 4.438 | 81 | 81 | 81 | 3.78 | 3.78 | 3.78 | 15 | 15 | 15 | -0.1001 | -0.1001 | -0.1001 | Kr | 83.8 |  | 0.005 | 4 | 3.69 | 2.8e-09 |  | 0
12 | CdIF-1 | 1.8077 | 3.92 | 4.16 | 1.061224 | 2.18 | 2.257 | 45354.6 | 92 | 48 | 112.411 | 1.1901 |  | 0.25 | 0.0627 | 0.25 | 0.0627 | 0.25 | 0.0627 | 4.438 | 4.438 | 4.438 | 81 | 81 | 81 | 3.78 | 3.78 | 3.78 | 15 | 15 | 15 | -0.1001 | -0.1001 | -0.1001 | Xe | 131.29 |  | 0.008 | 4.1 | 4.1 | 3.3e-10 |  | 0
13 | CdIF-1 | 1.8077 | 3.92 | 4.22 | 1.076531 | 2.18 | 2.257 | 45354.6 | 92 | 48 | 112.411 | 1.1901 |  | 0.25 | 0.0627 | 0.25 | 0.0627 | 0.25 | 0.0627 | 4.438 | 4.438 | 4.438 | 81 | 81 | 81 | 3.78 | 3.78 | 3.78 | 15 | 15 | 15 | -0.1001 | -0.1001 | -0.1001 | SF6 | 146.06 |  | 0.21 | 5.13 | 5.1 |  |  | 0
14 | CdIF-1 | 1.8077 | 3.92 | 4.23 | 1.079082 | 2.18 | 2.257 | 45354.6 | 92 | 48 | 112.411 | 1.1901 |  | 0.25 | 0.0627 | 0.25 | 0.0627 | 0.25 | 0.0627 | 4.438 | 4.438 | 4.438 | 81 | 81 | 81 | 3.78 | 3.78 | 3.78 | 15 | 15 | 15 | -0.1001 | -0.1001 | -0.1001 | Rn | 222 |  | 0.008 | 4.2 | 4.2 | 9.65e-11 |  | 0
15 | ZIF-8 | 1.6991 | 3.46 | 3.47 | 1.00289 | 1.98 | 2.048 | 52802.1 | 74 | 30 | 65.38 | 1.3429 |  | 0.25 | 0.0627 | 0.25 | 0.0627 | 0.25 | 0.0627 | 4.438 | 4.438 | 4.438 | 81 | 81 | 81 | 3.78 | 3.78 | 3.78 | 15 | 15 | 15 | -0.12 | -0.12 | -0.12 | He | 4.002 | 0.0001213599 | -0.39 | 2.66 | 2.6 | 2.21e-08 | 0.0059 | 13039
16 | ZIF-8 | 1.6991 | 3.46 | 3.48 | 1.00578 | 1.98 | 2.048 | 52802.1 | 74 | 30 | 65.38 | 1.3429 |  | 0.25 | 0.0627 | 0.25 | 0.0627 | 0.25 | 0.0627 | 4.438 | 4.438 | 4.438 | 81 | 81 | 81 | 3.78 | 3.78 | 3.78 | 15 | 15 | 15 | -0.12 | -0.12 | -0.12 | H2 | 2.01 | 0.0001082869 | -0.217 | 2.76 | 2.89 | 1.6e-08 | 0.01 | 16000
17 | ZIF-8 | 1.6991 | 3.46 | 3.5 | 1.011561 | 1.98 | 2.048 | 52802.1 | 74 | 30 | 65.38 | 1.3429 |  | 0.25 | 0.0627 | 0.25 | 0.0627 | 0.25 | 0.0627 | 4.438 | 4.438 | 4.438 | 81 | 81 | 81 | 3.78 | 3.78 | 3.78 | 15 | 15 | 15 | -0.12 | -0.12 | -0.12 | O2 | 31.999 | 1.540276e-05 | 0.022 | 2.94 | 3.46 | 1e-09 | 0.0476 | 4760
18 | ZIF-8 | 1.6991 | 3.46 | 3.5 | 1.011561 | 1.98 | 2.048 | 52802.1 | 74 | 30 | 65.38 | 1.3429 |  | 0.25 | 0.0627 | 0.25 | 0.0627 | 0.25 | 0.0627 | 4.438 | 4.438 | 4.438 | 81 | 81 | 81 | 3.78 | 3.78 | 3.78 | 15 | 15 | 15 | -0.12 | -0.12 | -0.12 | CO2 | 44.01 | 8.962509e-06 | 0.225 | 3.24 | 3.3 | 5e-10 | 0.218 | 10900
19 | ZIF-8 | 1.6991 | 3.46 | 3.55 | 1.026012 | 1.98 | 2.048 | 52802.1 | 74 | 30 | 65.38 | 1.3429 |  | 0.25 | 0.0627 | 0.25 | 0.0627 | 0.25 | 0.0627 | 4.438 | 4.438 | 4.438 | 81 | 81 | 81 | 3.78 | 3.78 | 3.78 | 15 | 15 | 15 | -0.12 | -0.12 | -0.12 | N2 | 28 | 1.485995e-05 | 0.037 | 3.13 | 3.64 | 2.7e-10 | 0.0433 | 1169.1
20 | ZIF-8 | 1.6991 | 3.46 | 3.63 | 1.049133 | 1.98 | 2.048 | 52802.1 | 74 | 30 | 65.38 | 1.3429 |  | 0.25 | 0.0627 | 0.25 | 0.0627 | 0.25 | 0.0627 | 4.438 | 4.438 | 4.438 | 81 | 81 | 81 | 3.78 | 3.78 | 3.78 | 15 | 15 | 15 | -0.12 | -0.12 | -0.12 | CH4 | 16.04 | 1.632855e-05 | 0.011 | 3.25 | 3.8 | 5.7e-11 | 0.141 | 803.7
21 | ZIF-8 | 1.6991 | 3.46 | 3.64 | 1.052023 | 1.98 | 2.048 | 52802.1 | 74 | 30 | 65.38 | 1.3429 |  | 0.25 | 0.0627 | 0.25 | 0.0627 | 0.25 | 0.0627 | 4.438 | 4.438 | 4.438 | 81 | 81 | 81 | 3.78 | 3.78 | 3.78 | 15 | 15 | 15 | -0.12 | -0.12 | -0.12 | ethylene | 28.05 | 8.59786e-06 | 0.087 | 3.59 | 3.9 | 1.6e-11 | 0.6305813 | 1008.93
22 | ZIF-8 | 1.6991 | 3.46 | 3.65 | 1.054913 | 1.98 | 2.048 | 52802.1 | 74 | 30 | 65.38 | 1.3429 |  | 0.25 | 0.0627 | 0.25 | 0.0627 | 0.25 | 0.0627 | 4.438 | 4.438 | 4.438 | 81 | 81 | 81 | 3.78 | 3.78 | 3.78 | 15 | 15 | 15 | -0.12 | -0.12 | -0.12 | ethane | 30.07 | 7.467453e-06 | 0.099 | 3.72 | 4 | 8.31e-12 | 1.133427 | 941.878
23 | ZIF-8 | 1.6991 | 3.46 | 3.75 | 1.083815 | 1.98 | 2.048 | 52802.1 | 74 | 30 | 65.38 | 1.3429 |  | 0.25 | 0.0627 | 0.25 | 0.0627 | 0.25 | 0.0627 | 4.438 | 4.438 | 4.438 | 81 | 81 | 81 | 3.78 | 3.78 | 3.78 | 15 | 15 | 15 | -0.12 | -0.12 | -0.12 | propylene | 42.08 | 4.957849e-06 | 0.142 | 4.03 | 4.5 | 4.71e-13 | 4.604906 | 216.8911
24 | ZIF-8 | 1.6991 | 3.46 | 3.78 | 1.092486 | 1.98 | 2.048 | 52802.1 | 74 | 30 | 65.38 | 1.3429 |  | 0.25 | 0.0627 | 0.25 | 0.0627 | 0.25 | 0.0627 | 4.438 | 4.438 | 4.438 | 81 | 81 | 81 | 3.78 | 3.78 | 3.78 | 15 | 15 | 15 | -0.12 | -0.12 | -0.12 | propane | 44.1 | 4.518784e-06 | 0.152 | 4.16 | 4.3 | 6.1e-15 | 8.1437 | 4.967657
25 | ZIF-8 | 1.6991 | 3.46 | 3.8 | 1.098266 | 1.98 | 2.048 | 52802.1 | 74 | 30 | 65.38 | 1.3429 |  | 0.25 | 0.0627 | 0.25 | 0.0627 | 0.25 | 0.0627 | 4.438 | 4.438 | 4.438 | 81 | 81 | 81 | 3.78 | 3.78 | 3.78 | 15 | 15 | 15 | -0.12 | -0.12 | -0.12 | butane | 58.12 | 2.913536e-06 | 0.2 | 4.52 | 4.5 | 4.5e-15 | 54 | 24.3
26 | ZIF-8 | 1.6991 | 3.46 | 4.37 | 1.263006 | 1.98 | 2.048 | 52802.1 | 74 | 30 | 65.38 | 1.3429 |  | 0.25 | 0.0627 | 0.25 | 0.0627 | 0.25 | 0.0627 | 4.438 | 4.438 | 4.438 | 81 | 81 | 81 | 3.78 | 3.78 | 3.78 | 15 | 15 | 15 | -0.12 | -0.12 | -0.12 | iso-butane | 58.12 | 3.145979e-06 | 0.183 | 4.8 | 4.42 | 5.11e-28 | 0.44 | 2.2484e-14
27 | ZIF-8 | 1.6991 | 3.46 | 4.37 | 1.263006 | 1.98 | 2.048 | 52802.1 | 74 | 30 | 65.38 | 1.3429 |  | 0.25 | 0.0627 | 0.25 | 0.0627 | 0.25 | 0.0627 | 4.438 | 4.438 | 4.438 | 81 | 81 | 81 | 3.78 | 3.78 | 3.78 | 15 | 15 | 15 | -0.12 | -0.12 | -0.12 | Kr | 83.8 |  | 0.005 | 4 | 3.69 | 4.7e-11 |  | 0
28 | ZIF-8 | 1.6991 | 3.46 | 4.37 | 1.263006 | 1.98 | 2.048 | 52802.1 | 74 | 30 | 65.38 | 1.3429 |  | 0.25 | 0.0627 | 0.25 | 0.0627 | 0.25 | 0.0627 | 4.438 | 4.438 | 4.438 | 81 | 81 | 81 | 3.78 | 3.78 | 3.78 | 15 | 15 | 15 | -0.12 | -0.12 | -0.12 | Xe | 131.29 |  | 0.008 | 4.1 | 4.1 | 3e-14 |  | 0
29 | ZIF-8 | 1.6991 | 3.46 | 4.37 | 1.263006 | 1.98 | 2.048 | 52802.1 | 74 | 30 | 65.38 | 1.3429 |  | 0.25 | 0.0627 | 0.25 | 0.0627 | 0.25 | 0.0627 | 4.438 | 4.438 | 4.438 | 81 | 81 | 81 | 3.78 | 3.78 | 3.78 | 15 | 15 | 15 | -0.12 | -0.12 | -0.12 | SF6 | 146.06 |  | 0.21 | 5.13 | 5.1 | 6.94e-28 |  | 0
30 | ZIF-8 | 1.6991 | 3.46 | 4.37 | 1.263006 | 1.98 | 2.048 | 52802.1 | 74 | 30 | 65.38 | 1.3429 |  | 0.25 | 0.0627 | 0.25 | 0.0627 | 0.25 | 0.0627 | 4.438 | 4.438 | 4.438 | 81 | 81 | 81 | 3.78 | 3.78 | 3.78 | 15 | 15 | 15 | -0.12 | -0.12 | -0.12 | Rn | 222 |  | 0.008 | 4.2 | 4.2 | 1.75e-15 |  | 0
31 | ZIF-Cu | 1.6475 | 3.2 | 3.26 | 1.01875 | 1.8785 | 2.025 | 50542.72 | 71 | 29 | 63.456 | 1.2249 |  | 0.25 | 0.0627 | 0.25 | 0.0627 | 0.25 | 0.0627 | 4.438 | 4.438 | 4.438 | 81 | 81 | 81 | 3.78 | 3.78 | 3.78 | 15 | 15 | 15 | -0.1982 | -0.1982 | -0.1982 | He | 4.002 | 0.0001213599 | -0.39 | 2.66 | 2.6 | 1.6e-08 | 0.00566 | 9056
32 | ZIF-Cu | 1.6475 | 3.2 | 3.28 | 1.025 | 1.8785 | 2.025 | 50542.72 | 71 | 29 | 63.456 | 1.2249 |  | 0.25 | 0.0627 | 0.25 | 0.0627 | 0.25 | 0.0627 | 4.438 | 4.438 | 4.438 | 81 | 81 | 81 | 3.78 | 3.78 | 3.78 | 15 | 15 | 15 | -0.1982 | -0.1982 | -0.1982 | H2 | 2.01 | 0.0001082869 | -0.217 | 2.76 | 2.89 | 1.3e-08 | 0.00337 | 4381
33 | ZIF-Cu | 1.6475 | 3.2 | 3.31 | 1.034375 | 1.8785 | 2.025 | 50542.72 | 71 | 29 | 63.456 | 1.2249 |  | 0.25 | 0.0627 | 0.25 | 0.0627 | 0.25 | 0.0627 | 4.438 | 4.438 | 4.438 | 81 | 81 | 81 | 3.78 | 3.78 | 3.78 | 15 | 15 | 15 | -0.1982 | -0.1982 | -0.1982 | O2 | 31.999 | 1.540276e-05 | 0.022 | 2.94 | 3.46 | 5.1e-10 | 0.06 | 3060
34 | ZIF-Cu | 1.6475 | 3.2 | 3.3 | 1.03125 | 1.8785 | 2.025 | 50542.72 | 71 | 29 | 63.456 | 1.2249 |  | 0.25 | 0.0627 | 0.25 | 0.0627 | 0.25 | 0.0627 | 4.438 | 4.438 | 4.438 | 81 | 81 | 81 | 3.78 | 3.78 | 3.78 | 15 | 15 | 15 | -0.1982 | -0.1982 | -0.1982 | CO2 | 44.01 | 8.962509e-06 | 0.225 | 3.24 | 3.3 | 3.1e-10 | 0.342 | 10602
35 | ZIF-Cu | 1.6475 | 3.2 | 3.356 | 1.04875 | 1.8785 | 2.025 | 50542.72 | 71 | 29 | 63.456 | 1.2249 |  | 0.25 | 0.0627 | 0.25 | 0.0627 | 0.25 | 0.0627 | 4.438 | 4.438 | 4.438 | 81 | 81 | 81 | 3.78 | 3.78 | 3.78 | 15 | 15 | 15 | -0.1982 | -0.1982 | -0.1982 | N2 | 28 | 1.485995e-05 | 0.037 | 3.13 | 3.64 | 4.3e-10 | 0.0531 | 2283.3
36 | ZIF-Cu | 1.6475 | 3.2 | 3.47 | 1.084375 | 1.8785 | 2.025 | 50542.72 | 71 | 29 | 63.456 | 1.2249 |  | 0.25 | 0.0627 | 0.25 | 0.0627 | 0.25 | 0.0627 | 4.438 | 4.438 | 4.438 | 81 | 81 | 81 | 3.78 | 3.78 | 3.78 | 15 | 15 | 15 | -0.1982 | -0.1982 | -0.1982 | CH4 | 16.04 | 1.632855e-05 | 0.011 | 3.25 | 3.8 | 1.5e-12 | 0.187 | 28.05
37 | ZIF-Cu | 1.6475 | 3.2 | 3.47 | 1.084375 | 1.8785 | 2.025 | 50542.72 | 71 | 29 | 63.456 | 1.2249 |  | 0.25 | 0.0627 | 0.25 | 0.0627 | 0.25 | 0.0627 | 4.438 | 4.438 | 4.438 | 81 | 81 | 81 | 3.78 | 3.78 | 3.78 | 15 | 15 | 15 | -0.1982 | -0.1982 | -0.1982 | ethylene | 28.05 | 8.59786e-06 | 0.087 | 3.59 | 3.9 | 3.9e-13 | 0.962 | 37.518
38 | ZIF-Cu | 1.6475 | 3.2 | 3.482 | 1.088125 | 1.8785 | 2.025 | 50542.72 | 71 | 29 | 63.456 | 1.2249 |  | 0.25 | 0.0627 | 0.25 | 0.0627 | 0.25 | 0.0627 | 4.438 | 4.438 | 4.438 | 81 | 81 | 81 | 3.78 | 3.78 | 3.78 | 15 | 15 | 15 | -0.1982 | -0.1982 | -0.1982 | ethane | 30.07 | 7.467453e-06 | 0.099 | 3.72 | 4 | 6.6e-14 | 2.02 | 13.332
39 | ZIF-Cu | 1.6475 | 3.2 | 3.56 | 1.1125 | 1.8785 | 2.025 | 50542.72 | 71 | 29 | 63.456 | 1.2249 |  | 0.25 | 0.0627 | 0.25 | 0.0627 | 0.25 | 0.0627 | 4.438 | 4.438 | 4.438 | 81 | 81 | 81 | 3.78 | 3.78 | 3.78 | 15 | 15 | 15 | -0.1982 | -0.1982 | -0.1982 | propylene | 42.08 | 4.957849e-06 | 0.142 | 4.03 | 4.5 | 5.7e-15 | 8.57 | 4.8849
40 | ZIF-Cu | 1.6475 | 3.2 | 3.63 | 1.134375 | 1.8785 | 2.025 | 50542.72 | 71 | 29 | 63.456 | 1.2249 |  | 0.25 | 0.0627 | 0.25 | 0.0627 | 0.25 | 0.0627 | 4.438 | 4.438 | 4.438 | 81 | 81 | 81 | 3.78 | 3.78 | 3.78 | 15 | 15 | 15 | -0.1982 | -0.1982 | -0.1982 | propane | 44.1 | 4.518784e-06 | 0.152 | 4.16 | 4.3 | 1.7e-17 | 16.6 | 0.02822
41 | ZIF-Cu | 1.6475 | 3.2 |  | 0 | 1.8785 | 2.025 | 50542.72 | 71 | 29 | 63.456 | 1.2249 |  | 0.25 | 0.0627 | 0.25 | 0.0627 | 0.25 | 0.0627 | 4.438 | 4.438 | 4.438 | 81 | 81 | 81 | 3.78 | 3.78 | 3.78 | 15 | 15 | 15 | -0.1982 | -0.1982 | -0.1982 | butane | 58.12 | 2.913536e-06 | 0.2 | 4.52 | 4.5 | 5.36e-18
42 | ZIF-Cu | 1.6475 | 3.2 | 3.482 | 1.088125 | 1.8785 | 2.025 | 50542.72 | 71 | 29 | 63.456 | 1.2249 |  | 0.25 | 0.0627 | 0.25 | 0.0627 | 0.25 | 0.0627 | 4.438 | 4.438 | 4.438 | 81 | 81 | 81 | 3.78 | 3.78 | 3.78 | 15 | 15 | 15 | -0.1982 | -0.1982 | -0.1982 | Kr | 83.8 |  | 0.005 | 4 | 3.69 | 1.4e-12 |  | 0
43 | ZIF-Cu | 1.6475 | 3.2 | 3.56 | 1.1125 | 1.8785 | 2.025 | 50542.72 | 71 | 29 | 63.456 | 1.2249 |  | 0.25 | 0.0627 | 0.25 | 0.0627 | 0.25 | 0.0627 | 4.438 | 4.438 | 4.438 | 81 | 81 | 81 | 3.78 | 3.78 | 3.78 | 15 | 15 | 15 | -0.1982 | -0.1982 | -0.1982 | Xe | 131.29 |  | 0.008 | 4.1 | 4.1 | 4.3e-17 |  | 0
44 | ZIF-Cu | 1.6475 | 3.2 | 3.63 | 1.134375 | 1.8785 | 2.025 | 50542.72 | 71 | 29 | 63.456 | 1.2249 |  | 0.25 | 0.0627 | 0.25 | 0.0627 | 0.25 | 0.0627 | 4.438 | 4.438 | 4.438 | 81 | 81 | 81 | 3.78 | 3.78 | 3.78 | 15 | 15 | 15 | -0.1982 | -0.1982 | -0.1982 | SF6 | 146.06 |  | 0.21 | 5.13 | 5.1 | 2.56e-36 |  | 0
45 | ZIF-Cu | 1.6475 | 3.2 |  | 0 | 1.8785 | 2.025 | 50542.72 | 71 | 29 | 63.456 | 1.2249 |  | 0.25 | 0.0627 | 0.25 | 0.0627 | 0.25 | 0.0627 | 4.438 | 4.438 | 4.438 | 81 | 81 | 81 | 3.78 | 3.78 | 3.78 | 15 | 15 | 15 | -0.1982 | -0.1982 | -0.1982 | Rn | 222 |  | 0.008 | 4.2 | 4.2 | 8e-19 |  | 0
46 | ZIF-67 | 1.6959 | 3.32 | 3.36 | 1.012048 | 1.96 | 2.044 | 58910.7 | 72 | 27 | 58.93 | 1.3497 |  | 0.25 | 0.0627 | 0.25 | 0.0627 | 0.25 | 0.0627 | 4.438 | 4.438 | 4.438 | 81 | 81 | 81 | 3.78 | 3.78 | 3.78 | 15 | 15 | 15 | -0.1342 | -0.1342 | -0.1342 | He | 4.002 | 0.0001213599 | -0.39 | 2.66 | 2.6 | 1.34e-08 | 0.01 | 13400
47 | ZIF-67 | 1.6959 | 3.32 | 3.3865 | 1.02003 | 1.96 | 2.044 | 58910.7 | 72 | 27 | 58.93 | 1.3497 |  | 0.25 | 0.0627 | 0.25 | 0.0627 | 0.25 | 0.0627 | 4.438 | 4.438 | 4.438 | 81 | 81 | 81 | 3.78 | 3.78 | 3.78 | 15 | 15 | 15 | -0.1342 | -0.1342 | -0.1342 | H2 | 2.01 | 0.0001082869 | -0.217 | 2.76 | 2.89 | 8.7e-09 | 0.01 | 8700
48 | ZIF-67 | 1.6959 | 3.32 | 3.418 | 1.029518 | 1.96 | 2.044 | 58910.7 | 72 | 27 | 58.93 | 1.3497 |  | 0.25 | 0.0627 | 0.25 | 0.0627 | 0.25 | 0.0627 | 4.438 | 4.438 | 4.438 | 81 | 81 | 81 | 3.78 | 3.78 | 3.78 | 15 | 15 | 15 | -0.1342 | -0.1342 | -0.1342 | O2 | 31.999 | 1.540276e-05 | 0.022 | 2.94 | 3.46 | 9.77e-10 | 0.0493 | 4816.61
49 | ZIF-67 | 1.6959 | 3.32 | 3.4 | 1.024096 | 1.96 | 2.044 | 58910.7 | 72 | 27 | 58.93 | 1.3497 |  | 0.25 | 0.0627 | 0.25 | 0.0627 | 0.25 | 0.0627 | 4.438 | 4.438 | 4.438 | 81 | 81 | 81 | 3.78 | 3.78 | 3.78 | 15 | 15 | 15 | -0.1342 | -0.1342 | -0.1342 | CO2 | 44.01 | 8.962509e-06 | 0.225 | 3.24 | 3.3 | 4.44e-10 | 0.241 | 10700.4
50 | ZIF-67 | 1.6959 | 3.32 | 3.45 | 1.039157 | 1.96 | 2.044 | 58910.7 | 72 | 27 | 58.93 | 1.3497 |  | 0.25 | 0.0627 | 0.25 | 0.0627 | 0.25 | 0.0627 | 4.438 | 4.438 | 4.438 | 81 | 81 | 81 | 3.78 | 3.78 | 3.78 | 15 | 15 | 15 | -0.1342 | -0.1342 | -0.1342 | N2 | 28 | 1.485995e-05 | 0.037 | 3.13 | 3.64 | 2.5e-10 | 0.045569 | 1139.225
51 | ZIF-67 | 1.6959 | 3.32 | 3.53 | 1.063253 | 1.96 | 2.044 | 58910.7 | 72 | 27 | 58.93 | 1.3497 |  | 0.25 | 0.0627 | 0.25 | 0.0627 | 0.25 | 0.0627 | 4.438 | 4.438 | 4.438 | 81 | 81 | 81 | 3.78 | 3.78 | 3.78 | 15 | 15 | 15 | -0.1342 | -0.1342 | -0.1342 | CH4 | 16.04 | 1.632855e-05 | 0.011 | 3.25 | 3.8 | 4.32e-12 | 0.141 | 60.912
52 | ZIF-67 | 1.6959 | 3.32 | 3.5 | 1.054217 | 1.96 | 2.044 | 58910.7 | 72 | 27 | 58.93 | 1.3497 |  | 0.25 | 0.0627 | 0.25 | 0.0627 | 0.25 | 0.0627 | 4.438 | 4.438 | 4.438 | 81 | 81 | 81 | 3.78 | 3.78 | 3.78 | 15 | 15 | 15 | -0.1342 | -0.1342 | -0.1342 | ethylene | 28.05 | 8.59786e-06 | 0.087 | 3.59 | 3.9 | 2e-11 | 0.6902631 | 1380.526
53 | ZIF-67 | 1.6959 | 3.32 | 3.52 | 1.060241 | 1.96 | 2.044 | 58910.7 | 72 | 27 | 58.93 | 1.3497 |  | 0.25 | 0.0627 | 0.25 | 0.0627 | 0.25 | 0.0627 | 4.438 | 4.438 | 4.438 | 81 | 81 | 81 | 3.78 | 3.78 | 3.78 | 15 | 15 | 15 | -0.1342 | -0.1342 | -0.1342 | ethane | 30.07 | 7.467453e-06 | 0.099 | 3.72 | 4 | 4e-12 | 1.244787 | 497.9149
54 | ZIF-67 | 1.6959 | 3.32 | 3.65 | 1.099398 | 1.96 | 2.044 | 58910.7 | 72 | 27 | 58.93 | 1.3497 |  | 0.25 | 0.0627 | 0.25 | 0.0627 | 0.25 | 0.0627 | 4.438 | 4.438 | 4.438 | 81 | 81 | 81 | 3.78 | 3.78 | 3.78 | 15 | 15 | 15 | -0.1342 | -0.1342 | -0.1342 | propylene | 42.08 | 4.957849e-06 | 0.142 | 4.03 | 4.5 | 3e-13 | 5.157055 | 154.7117
55 | ZIF-67 | 1.6959 | 3.32 | 3.7 | 1.114458 | 1.96 | 2.044 | 58910.7 | 72 | 27 | 58.93 | 1.3497 |  | 0.25 | 0.0627 | 0.25 | 0.0627 | 0.25 | 0.0627 | 4.438 | 4.438 | 4.438 | 81 | 81 | 81 | 3.78 | 3.78 | 3.78 | 15 | 15 | 15 | -0.1342 | -0.1342 | -0.1342 | propane | 44.1 | 4.518784e-06 | 0.152 | 4.16 | 4.3 | 1.5e-15 | 9.191673 | 1.378751
56 | ZIF-67 | 1.6959 | 3.32 | 3.7 | 1.114458 | 1.96 | 2.044 | 58910.7 | 72 | 27 | 58.93 | 1.3497 |  | 0.25 | 0.0627 | 0.25 | 0.0627 | 0.25 | 0.0627 | 4.438 | 4.438 | 4.438 | 81 | 81 | 81 | 3.78 | 3.78 | 3.78 | 15 | 15 | 15 | -0.1342 | -0.1342 | -0.1342 | butane | 58.12 | 2.913536e-06 | 0.2 | 4.52 | 4.5 | 5.6e-17
57 | ZIF-67 | 1.6959 | 3.32 | 3.52 | 1.060241 | 1.96 | 2.044 | 58910.7 | 72 | 27 | 58.93 | 1.3497 |  | 0.25 | 0.0627 | 0.25 | 0.0627 | 0.25 | 0.0627 | 4.438 | 4.438 | 4.438 | 81 | 81 | 81 | 3.78 | 3.78 | 3.78 | 15 | 15 | 15 | -0.1342 | -0.1342 | -0.1342 | Kr | 83.8 |  | 0.005 | 4 | 3.69 | 8.35e-12 |  | 0
58 | ZIF-67 | 1.6959 | 3.32 | 3.65 | 1.099398 | 1.96 | 2.044 | 58910.7 | 72 | 27 | 58.93 | 1.3497 |  | 0.25 | 0.0627 | 0.25 | 0.0627 | 0.25 | 0.0627 | 4.438 | 4.438 | 4.438 | 81 | 81 | 81 | 3.78 | 3.78 | 3.78 | 15 | 15 | 15 | -0.1342 | -0.1342 | -0.1342 | Xe | 131.29 |  | 0.008 | 4.1 | 4.1 | 9.3e-16 |  | 0
59 | ZIF-67 | 1.6959 | 3.32 | 3.7 | 1.114458 | 1.96 | 2.044 | 58910.7 | 72 | 27 | 58.93 | 1.3497 |  | 0.25 | 0.0627 | 0.25 | 0.0627 | 0.25 | 0.0627 | 4.438 | 4.438 | 4.438 | 81 | 81 | 81 | 3.78 | 3.78 | 3.78 | 15 | 15 | 15 | -0.1342 | -0.1342 | -0.1342 | SF6 | 146.06 |  | 0.21 | 5.13 | 5.1 | 1.04e-33 |  | 0
60 | ZIF-67 | 1.6959 | 3.32 | 3.7 | 1.114458 | 1.96 | 2.044 | 58910.7 | 72 | 27 | 58.93 | 1.3497 |  | 0.25 | 0.0627 | 0.25 | 0.0627 | 0.25 | 0.0627 | 4.438 | 4.438 | 4.438 | 81 | 81 | 81 | 3.78 | 3.78 | 3.78 | 15 | 15 | 15 | -0.1342 | -0.1342 | -0.1342 | Rn | 222 |  | 0.008 | 4.2 | 4.2 | 1.9e-17 |  | 0
61 | BeIF-1 | 1.6161 | 2.88 | 2.88 | 1 | 1.73 | 1.749 | 56400.3 | 41 | 4 | 9.012 | 1.6627 |  | 0.25 | 0.0627 | 0.25 | 0.0627 | 0.25 | 0.0627 | 4.438 | 4.438 | 4.438 | 81 | 81 | 81 | 3.78 | 3.78 | 3.78 | 15 | 15 | 15 | -0.1266 | -0.1266 | -0.1266 | He | 4.002 | 0.0001213599 | -0.39 | 2.66 | 2.6 | 6.4e-09 | 0.01 | 6400
62 | BeIF-1 | 1.6161 | 2.88 | 2.9 | 1.006944 | 1.73 | 1.749 | 56400.3 | 41 | 4 | 9.012 | 1.6627 |  | 0.25 | 0.0627 | 0.25 | 0.0627 | 0.25 | 0.0627 | 4.438 | 4.438 | 4.438 | 81 | 81 | 81 | 3.78 | 3.78 | 3.78 | 15 | 15 | 15 | -0.1266 | -0.1266 | -0.1266 | H2 | 2.01 | 0.0001082869 | -0.217 | 2.76 | 2.89 | 9.4e-10 | 0.01 | 940
63 | BeIF-1 | 1.6161 | 2.88 | 2.96 | 1.027778 | 1.73 | 1.749 | 56400.3 | 41 | 4 | 9.012 | 1.6627 |  | 0.25 | 0.0627 | 0.25 | 0.0627 | 0.25 | 0.0627 | 4.438 | 4.438 | 4.438 | 81 | 81 | 81 | 3.78 | 3.78 | 3.78 | 15 | 15 | 15 | -0.1266 | -0.1266 | -0.1266 | O2 | 31.999 | 1.540276e-05 | 0.022 | 2.94 | 3.46 | 2.11e-11 | 0.0717 | 151.287
64 | BeIF-1 | 1.6161 | 2.88 | 2.93 | 1.017361 | 1.73 | 1.749 | 56400.3 | 41 | 4 | 9.012 | 1.6627 |  | 0.25 | 0.0627 | 0.25 | 0.0627 | 0.25 | 0.0627 | 4.438 | 4.438 | 4.438 | 81 | 81 | 81 | 3.78 | 3.78 | 3.78 | 15 | 15 | 15 | -0.1266 | -0.1266 | -0.1266 | CO2 | 44.01 | 8.962509e-06 | 0.225 | 3.24 | 3.3 | 3.12e-11 | 0.491 | 1531.92
65 | BeIF-1 | 1.6161 | 2.88 | 3.02 | 1.048611 | 1.73 | 1.749 | 56400.3 | 41 | 4 | 9.012 | 1.6627 |  | 0.25 | 0.0627 | 0.25 | 0.0627 | 0.25 | 0.0627 | 4.438 | 4.438 | 4.438 | 81 | 81 | 81 | 3.78 | 3.78 | 3.78 | 15 | 15 | 15 | -0.1266 | -0.1266 | -0.1266 | N2 | 28 | 1.485995e-05 | 0.037 | 3.13 | 3.64 | 3.2e-13 | 0.0044514 | 0.1424448
66 | BeIF-1 | 1.6161 | 2.88 | 3.2 | 1.111111 | 1.73 | 1.749 | 56400.3 | 41 | 4 | 9.012 | 1.6627 |  | 0.25 | 0.0627 | 0.25 | 0.0627 | 0.25 | 0.0627 | 4.438 | 4.438 | 4.438 | 81 | 81 | 81 | 3.78 | 3.78 | 3.78 | 15 | 15 | 15 | -0.1266 | -0.1266 | -0.1266 | CH4 | 16.04 | 1.632855e-05 | 0.011 | 3.25 | 3.8 | 8e-17 | 0.289 | 0.002312
67 | BeIF-1 | 1.6161 | 2.88 | 3.17 | 1.100694 | 1.73 | 1.749 | 56400.3 | 41 | 4 | 9.012 | 1.6627 |  | 0.25 | 0.0627 | 0.25 | 0.0627 | 0.25 | 0.0627 | 4.438 | 4.438 | 4.438 | 81 | 81 | 81 | 3.78 | 3.78 | 3.78 | 15 | 15 | 15 | -0.1266 | -0.1266 | -0.1266 | ethylene | 28.05 | 8.59786e-06 | 0.087 | 3.59 | 3.9 | 6e-19 | 1.981102 | 0.0001188661
68 | BeIF-1 | 1.6161 | 2.88 | 3.2 | 1.111111 | 1.73 | 1.749 | 56400.3 | 41 | 4 | 9.012 | 1.6627 |  | 0.25 | 0.0627 | 0.25 | 0.0627 | 0.25 | 0.0627 | 4.438 | 4.438 | 4.438 | 81 | 81 | 81 | 3.78 | 3.78 | 3.78 | 15 | 15 | 15 | -0.1266 | -0.1266 | -0.1266 | ethane | 30.07 | 7.467453e-06 | 0.099 | 3.72 | 4 | 1e-19 | 4.309139 | 4.309139e-05
69 | BeIF-1 | 1.6161 | 2.88 | 3.29 | 1.142361 | 1.73 | 1.749 | 56400.3 | 41 | 4 | 9.012 | 1.6627 |  | 0.25 | 0.0627 | 0.25 | 0.0627 | 0.25 | 0.0627 | 4.438 | 4.438 | 4.438 | 81 | 81 | 81 | 3.78 | 3.78 | 3.78 | 15 | 15 | 15 | -0.1266 | -0.1266 | -0.1266 | propylene | 42.08 | 4.957849e-06 | 0.142 | 4.03 | 4.5 | 5e-24 | 28.74727 | 1.437363e-08
70 | BeIF-1 | 1.6161 | 2.88 | 3.34 | 1.159722 | 1.73 | 1.749 | 56400.3 | 41 | 4 | 9.012 | 1.6627 |  | 0.25 | 0.0627 | 0.25 | 0.0627 | 0.25 | 0.0627 | 4.438 | 4.438 | 4.438 | 81 | 81 | 81 | 3.78 | 3.78 | 3.78 | 15 | 15 | 15 | -0.1266 | -0.1266 | -0.1266 | propane | 44.1 | 4.518784e-06 | 0.152 | 4.16 | 4.3 | 3e-27 | 55.83405 | 1.675021e-11
71 | BeIF-1 | 1.6161 | 2.88 | 3.35 | 1.163194 | 1.73 | 1.749 | 56400.3 | 41 | 4 | 9.012 | 1.6627 |  | 0.25 | 0.0627 | 0.25 | 0.0627 | 0.25 | 0.0627 | 4.438 | 4.438 | 4.438 | 81 | 81 | 81 | 3.78 | 3.78 | 3.78 | 15 | 15 | 15 | -0.1266 | -0.1266 | -0.1266 | butane | 58.12 | 2.913536e-06 | 0.2 | 4.52 | 4.5 | 8e-28
72 | BeIF-1 | 1.6161 | 2.88 | 3.2 | 1.111111 | 1.73 | 1.749 | 56400.3 | 41 | 4 | 9.012 | 1.6627 |  | 0.25 | 0.0627 | 0.25 | 0.0627 | 0.25 | 0.0627 | 4.438 | 4.438 | 4.438 | 81 | 81 | 81 | 3.78 | 3.78 | 3.78 | 15 | 15 | 15 | -0.1266 | -0.1266 | -0.1266 | Kr | 83.8 |  | 0.005 | 4 | 3.69 | 6.24e-18 |  | 0
73 | BeIF-1 | 1.6161 | 2.88 | 3.29 | 1.142361 | 1.73 | 1.749 | 56400.3 | 41 | 4 | 9.012 | 1.6627 |  | 0.25 | 0.0627 | 0.25 | 0.0627 | 0.25 | 0.0627 | 4.438 | 4.438 | 4.438 | 81 | 81 | 81 | 3.78 | 3.78 | 3.78 | 15 | 15 | 15 | -0.1266 | -0.1266 | -0.1266 | Xe | 131.29 |  | 0.008 | 4.1 | 4.1 | 2.17e-26 |  | 0
74 | BeIF-1 | 1.6161 | 2.88 | 3.34 | 1.159722 | 1.73 | 1.749 | 56400.3 | 41 | 4 | 9.012 | 1.6627 |  | 0.25 | 0.0627 | 0.25 | 0.0627 | 0.25 | 0.0627 | 4.438 | 4.438 | 4.438 | 81 | 81 | 81 | 3.78 | 3.78 | 3.78 | 15 | 15 | 15 | -0.1266 | -0.1266 | -0.1266 | SF6 | 146.06 |  | 0.21 | 5.13 | 5.1 | 1.46e-59 |  | 0
75 | BeIF-1 | 1.6161 | 2.88 | 3.35 | 1.163194 | 1.73 | 1.749 | 56400.3 | 41 | 4 | 9.012 | 1.6627 |  | 0.25 | 0.0627 | 0.25 | 0.0627 | 0.25 | 0.0627 | 4.438 | 4.438 | 4.438 | 81 | 81 | 81 | 3.78 | 3.78 | 3.78 | 15 | 15 | 15 | -0.1266 | -0.1266 | -0.1266 | Rn | 222 |  | 0.008 | 4.2 | 4.2 | 3.3e-30 |  | 0
76 | ZIF-7-8 | 1.6991 | 2.32 | 2.67 | 1.150862 | 1.95 | 2.041 | 55479.8 | 74 | 30 | 65.38 | 1.321664 |  | 0.25 | 0.0627 | 0.25 | 0.0627 | 0.25 | 0.0627 | 4.438 | 4.438 | 5.996 | 81 | 81 | 117 | 3.78 | 3.78 | 2.278 | 15 | 15 | 1 | -0.1926 | -0.1926 | 0.044 | He | 4.002 | 0.0001213599 | -0.39 | 2.66 | 2.6 | 3.3e-09 | 0.00484 | 1597.2
77 | ZIF-7-8 | 1.6991 | 2.32 | 2.9 | 1.25 | 1.95 | 2.041 | 55479.8 | 74 | 30 | 65.38 | 1.321664 |  | 0.25 | 0.0627 | 0.25 | 0.0627 | 0.25 | 0.0627 | 4.438 | 4.438 | 5.996 | 81 | 81 | 117 | 3.78 | 3.78 | 2.278 | 15 | 15 | 1 | -0.1926 | -0.1926 | 0.044 | H2 | 2.01 | 0.0001082869 | -0.217 | 2.76 | 2.89 | 2.4e-10 | 0.00891 | 213.84
78 | ZIF-7-8 | 1.6991 | 2.32 | 3.17 | 1.366379 | 1.95 | 2.041 | 55479.8 | 74 | 30 | 65.38 | 1.321664 |  | 0.25 | 0.0627 | 0.25 | 0.0627 | 0.25 | 0.0627 | 4.438 | 4.438 | 5.996 | 81 | 81 | 117 | 3.78 | 3.78 | 2.278 | 15 | 15 | 1 | -0.1926 | -0.1926 | 0.044 | O2 | 31.999 | 1.540276e-05 | 0.022 | 2.94 | 3.46 | 1e-12 | 0.0567 | 5.67
79 | ZIF-7-8 | 1.6991 | 2.32 | 3.18 | 1.37069 | 1.95 | 2.041 | 55479.8 | 74 | 30 | 65.38 | 1.321664 |  | 0.25 | 0.0627 | 0.25 | 0.0627 | 0.25 | 0.0627 | 4.438 | 4.438 | 5.996 | 81 | 81 | 117 | 3.78 | 3.78 | 2.278 | 15 | 15 | 1 | -0.1926 | -0.1926 | 0.044 | CO2 | 44.01 | 8.962509e-06 | 0.225 | 3.24 | 3.3 | 1.58e-12 | 0.422 | 66.676
80 | ZIF-7-8 | 1.6991 | 2.32 | 3.37 | 1.452586 | 1.95 | 2.041 | 55479.8 | 74 | 30 | 65.38 | 1.321664 |  | 0.25 | 0.0627 | 0.25 | 0.0627 | 0.25 | 0.0627 | 4.438 | 4.438 | 5.996 | 81 | 81 | 117 | 3.78 | 3.78 | 2.278 | 15 | 15 | 1 | -0.1926 | -0.1926 | 0.044 | N2 | 28 | 1.485995e-05 | 0.037 | 3.13 | 3.64 | 8e-14 | 0.010157 | 0.081256
81 | ZIF-7-8 | 1.6991 | 2.32 | 3.59 | 1.547414 | 1.95 | 2.041 | 55479.8 | 74 | 30 | 65.38 | 1.321664 |  | 0.25 | 0.0627 | 0.25 | 0.0627 | 0.25 | 0.0627 | 4.438 | 4.438 | 5.996 | 81 | 81 | 117 | 3.78 | 3.78 | 2.278 | 15 | 15 | 1 | -0.1926 | -0.1926 | 0.044 | CH4 | 16.04 | 1.632855e-05 | 0.011 | 3.25 | 3.8 | 5e-16 | 0.211 | 0.01055
82 | ZIF-7-8 | 1.6991 | 2.32 | 3.58 | 1.543103 | 1.95 | 2.041 | 55479.8 | 74 | 30 | 65.38 | 1.321664 |  | 0.25 | 0.0627 | 0.25 | 0.0627 | 0.25 | 0.0627 | 4.438 | 4.438 | 5.996 | 81 | 81 | 117 | 3.78 | 3.78 | 2.278 | 15 | 15 | 1 | -0.1926 | -0.1926 | 0.044 | ethylene | 28.05 | 8.59786e-06 | 0.087 | 3.59 | 3.9 | 1.1e-17 | 1.351167 | 0.001486284
83 | ZIF-7-8 | 1.6991 | 2.32 | 3.58 | 1.543103 | 1.95 | 2.041 | 55479.8 | 74 | 30 | 65.38 | 1.321664 |  | 0.25 | 0.0627 | 0.25 | 0.0627 | 0.25 | 0.0627 | 4.438 | 4.438 | 5.996 | 81 | 81 | 117 | 3.78 | 3.78 | 2.278 | 15 | 15 | 1 | -0.1926 | -0.1926 | 0.044 | ethane | 30.07 | 7.467453e-06 | 0.099 | 3.72 | 4 | 3.42e-18 | 2.593724 | 0.0008870538
84 | ZIF-7-8 | 1.6991 | 2.32 | 3.59 | 1.547414 | 1.95 | 2.041 | 55479.8 | 74 | 30 | 65.38 | 1.321664 |  | 0.25 | 0.0627 | 0.25 | 0.0627 | 0.25 | 0.0627 | 4.438 | 4.438 | 5.996 | 81 | 81 | 117 | 3.78 | 3.78 | 2.278 | 15 | 15 | 1 | -0.1926 | -0.1926 | 0.044 | propylene | 42.08 | 4.957849e-06 | 0.142 | 4.03 | 4.5 | 5.75e-19 | 9.035093 | 0.0005195178
85 | ZIF-7-8 | 1.6991 | 2.32 | 3.64 | 1.568966 | 1.95 | 2.041 | 55479.8 | 74 | 30 | 65.38 | 1.321664 |  | 0.25 | 0.0627 | 0.25 | 0.0627 | 0.25 | 0.0627 | 4.438 | 4.438 | 5.996 | 81 | 81 | 117 | 3.78 | 3.78 | 2.278 | 15 | 15 | 1 | -0.1926 | -0.1926 | 0.044 | propane | 44.1 | 4.518784e-06 | 0.152 | 4.16 | 4.3 | 1.7e-20 | 18.20441 | 3.09475e-05
86 | ZIF-7-8 | 1.6991 | 2.32 | 4 | 1.724138 | 1.95 | 2.041 | 55479.8 | 74 | 30 | 65.38 | 1.321664 |  | 0.25 | 0.0627 | 0.25 | 0.0627 | 0.25 | 0.0627 | 4.438 | 4.438 | 5.996 | 81 | 81 | 117 | 3.78 | 3.78 | 2.278 | 15 | 15 | 1 | -0.1926 | -0.1926 | 0.044 | butane | 58.12 | 2.913536e-06 | 0.2 | 4.52 | 4.5 | 9.97e-21
87 | ZIF-7-8 | 1.6991 | 2.32 | 3.58 | 1.543103 | 1.95 | 2.041 | 55479.8 | 74 | 30 | 65.38 | 1.321664 |  | 0.25 | 0.0627 | 0.25 | 0.0627 | 0.25 | 0.0627 | 4.438 | 4.438 | 5.996 | 81 | 81 | 117 | 3.78 | 3.78 | 2.278 | 15 | 15 | 1 | -0.1926 | -0.1926 | 0.044 | Kr | 83.8 |  | 0.005 | 4 | 3.69 | 9.75e-17 |  | 0
88 | ZIF-7-8 | 1.6991 | 2.32 | 3.59 | 1.547414 | 1.95 | 2.041 | 55479.8 | 74 | 30 | 65.38 | 1.321664 |  | 0.25 | 0.0627 | 0.25 | 0.0627 | 0.25 | 0.0627 | 4.438 | 4.438 | 5.996 | 81 | 81 | 117 | 3.78 | 3.78 | 2.278 | 15 | 15 | 1 | -0.1926 | -0.1926 | 0.044 | Xe | 131.29 |  | 0.008 | 4.1 | 4.1 | 3e-20 |  | 0
89 | ZIF-7-8 | 1.6991 | 2.32 | 3.64 | 1.568966 | 1.95 | 2.041 | 55479.8 | 74 | 30 | 65.38 | 1.321664 |  | 0.25 | 0.0627 | 0.25 | 0.0627 | 0.25 | 0.0627 | 4.438 | 4.438 | 5.996 | 81 | 81 | 117 | 3.78 | 3.78 | 2.278 | 15 | 15 | 1 | -0.1926 | -0.1926 | 0.044 | SF6 | 146.06 |  | 0.21 | 5.13 | 5.1 |  |  | 0
90 | ZIF-7-8 | 1.6991 | 2.32 | 4 | 1.724138 | 1.95 | 2.041 | 55479.8 | 74 | 30 | 65.38 | 1.321664 |  | 0.25 | 0.0627 | 0.25 | 0.0627 | 0.25 | 0.0627 | 4.438 | 4.438 | 5.996 | 81 | 81 | 117 | 3.78 | 3.78 | 2.278 | 15 | 15 | 1 | -0.1926 | -0.1926 | 0.044 | Rn | 222 |  | 0.008 | 4.2 | 4.2 | 2.5e-21 |  | 0
91 | Co-ZIF-7-8 | 1.6959 | 2.31 | 2.6393 | 1.142554 | 1.95 | 2.037 | 61170.08 | 72 | 27 | 58.93 | 1.32426 |  | 0.25 | 0.0627 | 0.25 | 0.0627 | 0.25 | 0.0627 | 4.438 | 4.438 | 5.996 | 81 | 81 | 117 | 3.78 | 3.78 | 2.278 | 15 | 15 | 1 | -0.1975 | -0.1975 | 0.0416 | He | 4.002 | 0.0001213599 | -0.39 | 2.66 | 2.6 | 1.5e-09 | 0.00483 | 724.5
92 | Co-ZIF-7-8 | 1.6959 | 2.31 | 2.8869 | 1.24974 | 1.95 | 2.037 | 61170.08 | 72 | 27 | 58.93 | 1.32426 |  | 0.25 | 0.0627 | 0.25 | 0.0627 | 0.25 | 0.0627 | 4.438 | 4.438 | 5.996 | 81 | 81 | 117 | 3.78 | 3.78 | 2.278 | 15 | 15 | 1 | -0.1975 | -0.1975 | 0.0416 | H2 | 2.01 | 0.0001082869 | -0.217 | 2.76 | 2.89 | 1.7e-10 | 0.00866 | 147.22
93 | Co-ZIF-7-8 | 1.6959 | 2.31 | 3.1288 | 1.354459 | 1.95 | 2.037 | 61170.08 | 72 | 27 | 58.93 | 1.32426 |  | 0.25 | 0.0627 | 0.25 | 0.0627 | 0.25 | 0.0627 | 4.438 | 4.438 | 5.996 | 81 | 81 | 117 | 3.78 | 3.78 | 2.278 | 15 | 15 | 1 | -0.1975 | -0.1975 | 0.0416 | O2 | 31.999 | 1.540276e-05 | 0.022 | 2.94 | 3.46 | 1.8e-12 | 0.0576 | 10.368
94 | Co-ZIF-7-8 | 1.6959 | 2.31 | 3.1507 | 1.363939 | 1.95 | 2.037 | 61170.08 | 72 | 27 | 58.93 | 1.32426 |  | 0.25 | 0.0627 | 0.25 | 0.0627 | 0.25 | 0.0627 | 4.438 | 4.438 | 5.996 | 81 | 81 | 117 | 3.78 | 3.78 | 2.278 | 15 | 15 | 1 | -0.1975 | -0.1975 | 0.0416 | CO2 | 44.01 | 8.962509e-06 | 0.225 | 3.24 | 3.3 | 1e-12 | 0.425 | 42.5
95 | Co-ZIF-7-8 | 1.6959 | 2.31 | 3.3298 | 1.441472 | 1.95 | 2.037 | 61170.08 | 72 | 27 | 58.93 | 1.32426 |  | 0.25 | 0.0627 | 0.25 | 0.0627 | 0.25 | 0.0627 | 4.438 | 4.438 | 5.996 | 81 | 81 | 117 | 3.78 | 3.78 | 2.278 | 15 | 15 | 1 | -0.1975 | -0.1975 | 0.0416 | N2 | 28 | 1.485995e-05 | 0.037 | 3.13 | 3.64 | 5.7e-14 | 0.053065 | 0.3024705
96 | Co-ZIF-7-8 | 1.6959 | 2.31 | 3.5587 | 1.540563 | 1.95 | 2.037 | 61170.08 | 72 | 27 | 58.93 | 1.32426 |  | 0.25 | 0.0627 | 0.25 | 0.0627 | 0.25 | 0.0627 | 4.438 | 4.438 | 5.996 | 81 | 81 | 117 | 3.78 | 3.78 | 2.278 | 15 | 15 | 1 | -0.1975 | -0.1975 | 0.0416 | CH4 | 16.04 | 1.632855e-05 | 0.011 | 3.25 | 3.8 | 1.8e-16 | 0.217 | 0.003906
97 | Co-ZIF-7-8 | 1.6959 | 2.31 | 3.55 | 1.536797 | 1.95 | 2.037 | 61170.08 | 72 | 27 | 58.93 | 1.32426 |  | 0.25 | 0.0627 | 0.25 | 0.0627 | 0.25 | 0.0627 | 4.438 | 4.438 | 5.996 | 81 | 81 | 117 | 3.78 | 3.78 | 2.278 | 15 | 15 | 1 | -0.1975 | -0.1975 | 0.0416 | ethylene | 28.05 | 8.59786e-06 | 0.087 | 3.59 | 3.9 | 3.36e-18 | 1.394043 | 0.0004683984
98 | Co-ZIF-7-8 | 1.6959 | 2.31 | 3.55 | 1.536797 | 1.95 | 2.037 | 61170.08 | 72 | 27 | 58.93 | 1.32426 |  | 0.25 | 0.0627 | 0.25 | 0.0627 | 0.25 | 0.0627 | 4.438 | 4.438 | 5.996 | 81 | 81 | 117 | 3.78 | 3.78 | 2.278 | 15 | 15 | 1 | -0.1975 | -0.1975 | 0.0416 | ethane | 30.07 | 7.467453e-06 | 0.099 | 3.72 | 4 | 4.48e-18 | 2.697012 | 0.001208261
99 | Co-ZIF-7-8 | 1.6959 | 2.31 | 3.52 | 1.52381 | 1.95 | 2.037 | 61170.08 | 72 | 27 | 58.93 | 1.32426 |  | 0.25 | 0.0627 | 0.25 | 0.0627 | 0.25 | 0.0627 | 4.438 | 4.438 | 5.996 | 81 | 81 | 117 | 3.78 | 3.78 | 2.278 | 15 | 15 | 1 | -0.1975 | -0.1975 | 0.0416 | propylene | 42.08 | 4.957849e-06 | 0.142 | 4.03 | 4.5 | 1.58e-19 | 11.89389 | 0.0001879234
100 | Co-ZIF-7-8 | 1.6959 | 2.31 | 3.48 | 1.506494 | 1.95 | 2.037 | 61170.08 | 72 | 27 | 58.93 | 1.32426 |  | 0.25 | 0.0627 | 0.25 | 0.0627 | 0.25 | 0.0627 | 4.438 | 4.438 | 5.996 | 81 | 81 | 117 | 3.78 | 3.78 | 2.278 | 15 | 15 | 1 | -0.1975 | -0.1975 | 0.0416 | propane | 44.1 | 4.518784e-06 | 0.152 | 4.16 | 4.3 | 3.26e-21 | 18.34714 | 5.981168e-06
101 | Co-ZIF-7-8 | 1.6959 | 2.31 | 3.58 | 1.549784 | 1.95 | 2.037 | 61170.08 | 72 | 27 | 58.93 | 1.32426 |  | 0.25 | 0.0627 | 0.25 | 0.0627 | 0.25 | 0.0627 | 4.438 | 4.438 | 5.996 | 81 | 81 | 117 | 3.78 | 3.78 | 2.278 | 15 | 15 | 1 | -0.1975 | -0.1975 | 0.0416 | butane | 58.12 | 2.913536e-06 | 0.2 | 4.52 | 4.5 | 1.37e-21
102 | Co-ZIF-7-8 | 1.6959 | 2.31 | 3.55 | 1.536797 | 1.95 | 2.037 | 61170.08 | 72 | 27 | 58.93 | 1.32426 |  | 0.25 | 0.0627 | 0.25 | 0.0627 | 0.25 | 0.0627 | 4.438 | 4.438 | 5.996 | 81 | 81 | 117 | 3.78 | 3.78 | 2.278 | 15 | 15 | 1 | -0.1975 | -0.1975 | 0.0416 | Kr | 83.8 |  | 0.005 | 4 | 3.69 | 1.38e-17 |  | 0
103 | Co-ZIF-7-8 | 1.6959 | 2.31 | 3.52 | 1.52381 | 1.95 | 2.037 | 61170.08 | 72 | 27 | 58.93 | 1.32426 |  | 0.25 | 0.0627 | 0.25 | 0.0627 | 0.25 | 0.0627 | 4.438 | 4.438 | 5.996 | 81 | 81 | 117 | 3.78 | 3.78 | 2.278 | 15 | 15 | 1 | -0.1975 | -0.1975 | 0.0416 | Xe | 131.29 |  | 0.008 | 4.1 | 4.1 | 3.9e-20 |  | 0
104 | Co-ZIF-7-8 | 1.6959 | 2.31 | 3.48 | 1.506494 | 1.95 | 2.037 | 61170.08 | 72 | 27 | 58.93 | 1.32426 |  | 0.25 | 0.0627 | 0.25 | 0.0627 | 0.25 | 0.0627 | 4.438 | 4.438 | 5.996 | 81 | 81 | 117 | 3.78 | 3.78 | 2.278 | 15 | 15 | 1 | -0.1975 | -0.1975 | 0.0416 | SF6 | 146.06 |  | 0.21 | 5.13 | 5.1 |  |  | 0
105 | Co-ZIF-7-8 | 1.6959 | 2.31 | 3.58 | 1.549784 | 1.95 | 2.037 | 61170.08 | 72 | 27 | 58.93 | 1.32426 |  | 0.25 | 0.0627 | 0.25 | 0.0627 | 0.25 | 0.0627 | 4.438 | 4.438 | 5.996 | 81 | 81 | 117 | 3.78 | 3.78 | 2.278 | 15 | 15 | 1 | -0.1975 | -0.1975 | 0.0416 | Rn | 222 |  | 0.008 | 4.2 | 4.2 | 3.84e-22 |  | 0
106 | Cl-ZIF-7-8 | 1.6372 | 2.1052 | 2.4059 | 1.142837 | 1.88 | 2.037 | 56735 | 74 | 30 | 65.38 | 1.326 |  | 0.25 | 0.0627 | 0.25 | 0.0627 | 0.25 | 0.0627 | 4.438 | 4.438 | 5.996 | 81 | 81 | 117 | 3.78 | 3.78 | 3.54 | 15 | 15 | 35.45 | -0.2183 | -0.2183 | -0.1643 | He | 4.002 | 0.0001213599 | -0.39 | 2.66 | 2.6 | 2.46e-10 | 0.00397 | 97.662
107 | Cl-ZIF-7-8 | 1.6372 | 2.1052 | 2.6504 | 1.258978 | 1.88 | 2.037 | 56735 | 74 | 30 | 65.38 | 1.326 |  | 0.25 | 0.0627 | 0.25 | 0.0627 | 0.25 | 0.0627 | 4.438 | 4.438 | 5.996 | 81 | 81 | 117 | 3.78 | 3.78 | 3.54 | 15 | 15 | 35.45 | -0.2183 | -0.2183 | -0.1643 | H2 | 2.01 | 0.0001082869 | -0.217 | 2.76 | 2.89 | 1.9e-11 | 0.0081 | 15.39
108 | Cl-ZIF-7-8 | 1.6372 | 2.1052 | 2.8742 | 1.365286 | 1.88 | 2.037 | 56735 | 74 | 30 | 65.38 | 1.326 |  | 0.25 | 0.0627 | 0.25 | 0.0627 | 0.25 | 0.0627 | 4.438 | 4.438 | 5.996 | 81 | 81 | 117 | 3.78 | 3.78 | 3.54 | 15 | 15 | 35.45 | -0.2183 | -0.2183 | -0.1643 | O2 | 31.999 | 1.540276e-05 | 0.022 | 2.94 | 3.46 | 1e-14 | 0.0781 | 0.0781
109 | Cl-ZIF-7-8 | 1.6372 | 2.1052 | 2.8966 | 1.375926 | 1.88 | 2.037 | 56735 | 74 | 30 | 65.38 | 1.326 |  | 0.25 | 0.0627 | 0.25 | 0.0627 | 0.25 | 0.0627 | 4.438 | 4.438 | 5.996 | 81 | 81 | 117 | 3.78 | 3.78 | 3.54 | 15 | 15 | 35.45 | -0.2183 | -0.2183 | -0.1643 | CO2 | 44.01 | 8.962509e-06 | 0.225 | 3.24 | 3.3 | 5.2e-15 | 0.553 | 0.28756
110 | Cl-ZIF-7-8 | 1.6372 | 2.1052 | 3.0551 | 1.451216 | 1.88 | 2.037 | 56735 | 74 | 30 | 65.38 | 1.326 |  | 0.25 | 0.0627 | 0.25 | 0.0627 | 0.25 | 0.0627 | 4.438 | 4.438 | 5.996 | 81 | 81 | 117 | 3.78 | 3.78 | 3.54 | 15 | 15 | 35.45 | -0.2183 | -0.2183 | -0.1643 | N2 | 28 | 1.485995e-05 | 0.037 | 3.13 | 3.64 | 2.1e-16 | 0.0597 | 0.0012537
111 | Cl-ZIF-7-8 | 1.6372 | 2.1052 | 3.3155 | 1.57491 | 1.88 | 2.037 | 56735 | 74 | 30 | 65.38 | 1.326 |  | 0.25 | 0.0627 | 0.25 | 0.0627 | 0.25 | 0.0627 | 4.438 | 4.438 | 5.996 | 81 | 81 | 117 | 3.78 | 3.78 | 3.54 | 15 | 15 | 35.45 | -0.2183 | -0.2183 | -0.1643 | CH4 | 16.04 | 1.632855e-05 | 0.011 | 3.25 | 3.8 | 1.3e-20 | 0.319 | 4.147e-07
112 | Cl-ZIF-7-8 | 1.6372 | 2.1052 | 3.36 | 1.596048 | 1.88 | 2.037 | 56735 | 74 | 30 | 65.38 | 1.326 |  | 0.25 | 0.0627 | 0.25 | 0.0627 | 0.25 | 0.0627 | 4.438 | 4.438 | 5.996 | 81 | 81 | 117 | 3.78 | 3.78 | 3.54 | 15 | 15 | 35.45 | -0.2183 | -0.2183 | -0.1643 | ethylene | 28.05 | 8.59786e-06 | 0.087 | 3.59 | 3.9 | 6.57e-20 | 2.427133 | 1.594626e-05
113 | Cl-ZIF-7-8 | 1.6372 | 2.1052 | 3.41 | 1.619799 | 1.88 | 2.037 | 56735 | 74 | 30 | 65.38 | 1.326 |  | 0.25 | 0.0627 | 0.25 | 0.0627 | 0.25 | 0.0627 | 4.438 | 4.438 | 5.996 | 81 | 81 | 117 | 3.78 | 3.78 | 3.54 | 15 | 15 | 35.45 | -0.2183 | -0.2183 | -0.1643 | ethane | 30.07 | 7.467453e-06 | 0.099 | 3.72 | 4 | 9.92e-22 | 4.76962 | 4.731463e-07
114 | Cl-ZIF-7-8 | 1.6372 | 2.1052 | 3.51 | 1.6673 | 1.88 | 2.037 | 56735 | 74 | 30 | 65.38 | 1.326 |  | 0.25 | 0.0627 | 0.25 | 0.0627 | 0.25 | 0.0627 | 4.438 | 4.438 | 5.996 | 81 | 81 | 117 | 3.78 | 3.78 | 3.54 | 15 | 15 | 35.45 | -0.2183 | -0.2183 | -0.1643 | propylene | 42.08 | 4.957849e-06 | 0.142 | 4.03 | 4.5 | 7.49e-24 | 22.39026 | 1.677031e-08
115 | Cl-ZIF-7-8 | 1.6372 | 2.1052 | 3.61 | 1.714801 | 1.88 | 2.037 | 56735 | 74 | 30 | 65.38 | 1.326 |  | 0.25 | 0.0627 | 0.25 | 0.0627 | 0.25 | 0.0627 | 4.438 | 4.438 | 5.996 | 81 | 81 | 117 | 3.78 | 3.78 | 3.54 | 15 | 15 | 35.45 | -0.2183 | -0.2183 | -0.1643 | propane | 44.1 | 4.518784e-06 | 0.152 | 4.16 | 4.3 | 1.29e-27 | 34.94551 | 4.507971e-12
116 | Cl-ZIF-7-8 | 1.6372 | 2.1052 | 3.62 | 1.719552 | 1.88 | 2.037 | 56735 | 74 | 30 | 65.38 | 1.326 |  | 0.25 | 0.0627 | 0.25 | 0.0627 | 0.25 | 0.0627 | 4.438 | 4.438 | 5.996 | 81 | 81 | 117 | 3.78 | 3.78 | 3.54 | 15 | 15 | 35.45 | -0.2183 | -0.2183 | -0.1643 | butane | 58.12 | 2.913536e-06 | 0.2 | 4.52 | 4.5 | 3.25e-27
117 | Cl-ZIF-7-8 | 1.6372 | 2.1052 | 3.41 | 1.619799 | 1.88 | 2.037 | 56735 | 74 | 30 | 65.38 | 1.326 |  | 0.25 | 0.0627 | 0.25 | 0.0627 | 0.25 | 0.0627 | 4.438 | 4.438 | 5.996 | 81 | 81 | 117 | 3.78 | 3.78 | 3.54 | 15 | 15 | 35.45 | -0.2183 | -0.2183 | -0.1643 | Kr | 83.8 |  | 0.005 | 4 | 3.69 | 7.6e-19 |  | 0
118 | Cl-ZIF-7-8 | 1.6372 | 2.1052 | 3.51 | 1.6673 | 1.88 | 2.037 | 56735 | 74 | 30 | 65.38 | 1.326 |  | 0.25 | 0.0627 | 0.25 | 0.0627 | 0.25 | 0.0627 | 4.438 | 4.438 | 5.996 | 81 | 81 | 117 | 3.78 | 3.78 | 3.54 | 15 | 15 | 35.45 | -0.2183 | -0.2183 | -0.1643 | Xe | 131.29 |  | 0.008 | 4.1 | 4.1 | 4.67e-25 |  | 0
119 | Cl-ZIF-7-8 | 1.6372 | 2.1052 | 3.61 | 1.714801 | 1.88 | 2.037 | 56735 | 74 | 30 | 65.38 | 1.326 |  | 0.25 | 0.0627 | 0.25 | 0.0627 | 0.25 | 0.0627 | 4.438 | 4.438 | 5.996 | 81 | 81 | 117 | 3.78 | 3.78 | 3.54 | 15 | 15 | 35.45 | -0.2183 | -0.2183 | -0.1643 | SF6 | 146.06 |  | 0.21 | 5.13 | 5.1 |  |  | 0
120 | Cl-ZIF-7-8 | 1.6372 | 2.1052 | 3.62 | 1.719552 | 1.88 | 2.037 | 56735 | 74 | 30 | 65.38 | 1.326 |  | 0.25 | 0.0627 | 0.25 | 0.0627 | 0.25 | 0.0627 | 4.438 | 4.438 | 5.996 | 81 | 81 | 117 | 3.78 | 3.78 | 3.54 | 15 | 15 | 35.45 | -0.2183 | -0.2183 | -0.1643 | Rn | 222 |  | 0.008 | 4.2 | 4.2 | 2.8e-25 |  | 0
121 | Br-ZIF-7-8 | 1.6453 | 2.1021 | 2.3821 | 1.1332 | 1.88 | 2.037 | 56894.032 | 74 | 30 | 65.38 | 1.3825 |  | 0.25 | 0.0627 | 0.25 | 0.0627 | 0.25 | 0.0627 | 4.438 | 4.438 | 5.996 | 81 | 81 | 117 | 3.78 | 3.78 | 3.85 | 15 | 15 | 79.9 | -0.2129 | -0.2129 | -0.1686 | He | 4.002 | 0.0001213599 | -0.39 | 2.66 | 2.6 | 6.19e-10 | 0.003985018 | 246.6726
122 | Br-ZIF-7-8 | 1.6453 | 2.1021 | 2.6237 | 1.248133 | 1.88 | 2.037 | 56894.032 | 74 | 30 | 65.38 | 1.3825 |  | 0.25 | 0.0627 | 0.25 | 0.0627 | 0.25 | 0.0627 | 4.438 | 4.438 | 5.996 | 81 | 81 | 117 | 3.78 | 3.78 | 3.85 | 15 | 15 | 79.9 | -0.2129 | -0.2129 | -0.1686 | H2 | 2.01 | 0.0001082869 | -0.217 | 2.76 | 2.89 | 2.53e-11 | 0.008085871 | 20.45725
123 | Br-ZIF-7-8 | 1.6453 | 2.1021 | 2.847 | 1.35436 | 1.88 | 2.037 | 56894.032 | 74 | 30 | 65.38 | 1.3825 |  | 0.25 | 0.0627 | 0.25 | 0.0627 | 0.25 | 0.0627 | 4.438 | 4.438 | 5.996 | 81 | 81 | 117 | 3.78 | 3.78 | 3.85 | 15 | 15 | 79.9 | -0.2129 | -0.2129 | -0.1686 | O2 | 31.999 | 1.540276e-05 | 0.022 | 2.94 | 3.46 | 1.13e-14 | 0.07570713 | 0.08554906
124 | Br-ZIF-7-8 | 1.6453 | 2.1021 | 2.8571 | 1.359165 | 1.88 | 2.037 | 56894.032 | 74 | 30 | 65.38 | 1.3825 |  | 0.25 | 0.0627 | 0.25 | 0.0627 | 0.25 | 0.0627 | 4.438 | 4.438 | 5.996 | 81 | 81 | 117 | 3.78 | 3.78 | 3.85 | 15 | 15 | 79.9 | -0.2129 | -0.2129 | -0.1686 | CO2 | 44.01 | 8.962509e-06 | 0.225 | 3.24 | 3.3 | 1.27e-14 | 0.535527 | 0.6801192
125 | Br-ZIF-7-8 | 1.6453 | 2.1021 | 3.0268 | 1.439893 | 1.88 | 2.037 | 56894.032 | 74 | 30 | 65.38 | 1.3825 |  | 0.25 | 0.0627 | 0.25 | 0.0627 | 0.25 | 0.0627 | 4.438 | 4.438 | 5.996 | 81 | 81 | 117 | 3.78 | 3.78 | 3.85 | 15 | 15 | 79.9 | -0.2129 | -0.2129 | -0.1686 | N2 | 28 | 1.485995e-05 | 0.037 | 3.13 | 3.64 | 3.67e-16 | 0.05369055 | 0.001970443
126 | Br-ZIF-7-8 | 1.6453 | 2.1021 | 3.275 | 1.557966 | 1.88 | 2.037 | 56894.032 | 74 | 30 | 65.38 | 1.3825 |  | 0.25 | 0.0627 | 0.25 | 0.0627 | 0.25 | 0.0627 | 4.438 | 4.438 | 5.996 | 81 | 81 | 117 | 3.78 | 3.78 | 3.85 | 15 | 15 | 79.9 | -0.2129 | -0.2129 | -0.1686 | CH4 | 16.04 | 1.632855e-05 | 0.011 | 3.25 | 3.8 | 1.05e-19 | 0.2981239 | 3.130301e-06
127 | Br-ZIF-7-8 | 1.6453 | 2.1021 | 3.3414 | 1.589553 | 1.88 | 2.037 | 56894.032 | 74 | 30 | 65.38 | 1.3825 |  | 0.25 | 0.0627 | 0.25 | 0.0627 | 0.25 | 0.0627 | 4.438 | 4.438 | 5.996 | 81 | 81 | 117 | 3.78 | 3.78 | 3.85 | 15 | 15 | 79.9 | -0.2129 | -0.2129 | -0.1686 | ethylene | 28.05 | 8.59786e-06 | 0.087 | 3.59 | 3.9 | 1.01e-20 | 1.728027 | 1.745307e-06
128 | Br-ZIF-7-8 | 1.6453 | 2.1021 | 3.3516 | 1.594406 | 1.88 | 2.037 | 56894.032 | 74 | 30 | 65.38 | 1.3825 |  | 0.25 | 0.0627 | 0.25 | 0.0627 | 0.25 | 0.0627 | 4.438 | 4.438 | 5.996 | 81 | 81 | 117 | 3.78 | 3.78 | 3.85 | 15 | 15 | 79.9 | -0.2129 | -0.2129 | -0.1686 | ethane | 30.07 | 7.467453e-06 | 0.099 | 3.72 | 4 | 6.92e-21 | 3.923638 | 2.715158e-06
129 | Br-ZIF-7-8 | 1.6453 | 2.1021 | 3.47 | 1.65073 | 1.88 | 2.037 | 56894.032 | 74 | 30 | 65.38 | 1.3825 |  | 0.25 | 0.0627 | 0.25 | 0.0627 | 0.25 | 0.0627 | 4.438 | 4.438 | 5.996 | 81 | 81 | 117 | 3.78 | 3.78 | 3.85 | 15 | 15 | 79.9 | -0.2129 | -0.2129 | -0.1686 | propylene | 42.08 | 4.957849e-06 | 0.142 | 4.03 | 4.5 | 2e-23 | 17.85242 | 3.570484e-08
130 | Br-ZIF-7-8 | 1.6453 | 2.1021 | 3.57 | 1.698302 | 1.88 | 2.037 | 56894.032 | 74 | 30 | 65.38 | 1.3825 |  | 0.25 | 0.0627 | 0.25 | 0.0627 | 0.25 | 0.0627 | 4.438 | 4.438 | 5.996 | 81 | 81 | 117 | 3.78 | 3.78 | 3.85 | 15 | 15 | 79.9 | -0.2129 | -0.2129 | -0.1686 | propane | 44.1 | 4.518784e-06 | 0.152 | 4.16 | 4.3 | 2e-26 | 37.93196 | 7.586392e-11
131 | Br-ZIF-7-8 | 1.6453 | 2.1021 |  | 0 | 1.88 | 2.037 | 56894.032 | 74 | 30 | 65.38 | 1.3825 |  | 0.25 | 0.0627 | 0.25 | 0.0627 | 0.25 | 0.0627 | 4.438 | 4.438 | 5.996 | 81 | 81 | 117 | 3.78 | 3.78 | 3.85 | 15 | 15 | 79.9 | -0.2129 | -0.2129 | -0.1686 | butane | 58.12 | 2.913536e-06 | 0.2 | 4.52 | 4.5
132 | Br-ZIF-7-8 | 1.6453 | 2.1021 | 3.3516 | 1.594406 | 1.88 | 2.037 | 56894.032 | 74 | 30 | 65.38 | 1.3825 |  | 0.25 | 0.0627 | 0.25 | 0.0627 | 0.25 | 0.0627 | 4.438 | 4.438 | 5.996 | 81 | 81 | 117 | 3.78 | 3.78 | 3.85 | 15 | 15 | 79.9 | -0.2129 | -0.2129 | -0.1686 | Kr | 83.8 |  | 0.005 | 4 | 3.69 | 7.78e-20 |  | 0
133 | Br-ZIF-7-8 | 1.6453 | 2.1021 | 3.47 | 1.65073 | 1.88 | 2.037 | 56894.032 | 74 | 30 | 65.38 | 1.3825 |  | 0.25 | 0.0627 | 0.25 | 0.0627 | 0.25 | 0.0627 | 4.438 | 4.438 | 5.996 | 81 | 81 | 117 | 3.78 | 3.78 | 3.85 | 15 | 15 | 79.9 | -0.2129 | -0.2129 | -0.1686 | Xe | 131.29 |  | 0.008 | 4.1 | 4.1 | 9.7e-26 |  | 0
134 | Br-ZIF-7-8 | 1.6453 | 2.1021 | 3.57 | 1.698302 | 1.88 | 2.037 | 56894.032 | 74 | 30 | 65.38 | 1.3825 |  | 0.25 | 0.0627 | 0.25 | 0.0627 | 0.25 | 0.0627 | 4.438 | 4.438 | 5.996 | 81 | 81 | 117 | 3.78 | 3.78 | 3.85 | 15 | 15 | 79.9 | -0.2129 | -0.2129 | -0.1686 | SF6 | 146.06 |  | 0.21 | 5.13 | 5.1 |  |  | 0
135 | Br-ZIF-7-8 | 1.6453 | 2.1021 |  | 0 | 1.88 | 2.037 | 56894.032 | 74 | 30 | 65.38 | 1.3825 |  | 0.25 | 0.0627 | 0.25 | 0.0627 | 0.25 | 0.0627 | 4.438 | 4.438 | 5.996 | 81 | 81 | 117 | 3.78 | 3.78 | 3.85 | 15 | 15 | 79.9 | -0.2129 | -0.2129 | -0.1686 | Rn | 222 |  | 0.008 | 4.2 | 4.2 | 5.9e-28 |  | 0
136 | Be-ZIF-7-8 | 1.5461 | 1.99 | 2.335 | 1.173367 | 1.71 | 1.743 | 58492.32 | 41 | 4 | 9.012 | 1.512 |  | 0.25 | 0.0627 | 0.25 | 0.0627 | 0.25 | 0.0627 | 4.438 | 4.438 | 5.996 | 81 | 81 | 117 | 3.78 | 3.78 | 2.278 | 15 | 15 | 1 | -0.1975 | -0.1975 | 0.0159 | He | 4.002 | 0.0001213599 | -0.39 | 2.66 | 2.6 | 7.06e-12 | 0.00316 | 2.23096
137 | Be-ZIF-7-8 | 1.5461 | 1.99 | 2.607 | 1.31005 | 1.71 | 1.743 | 58492.32 | 41 | 4 | 9.012 | 1.512 |  | 0.25 | 0.0627 | 0.25 | 0.0627 | 0.25 | 0.0627 | 4.438 | 4.438 | 5.996 | 81 | 81 | 117 | 3.78 | 3.78 | 2.278 | 15 | 15 | 1 | -0.1975 | -0.1975 | 0.0159 | H2 | 2.01 | 0.0001082869 | -0.217 | 2.76 | 2.89 | 3.18e-15 | 0.00702 | 0.00223236
138 | Be-ZIF-7-8 | 1.5461 | 1.99 | 2.8099 | 1.41201 | 1.71 | 1.743 | 58492.32 | 41 | 4 | 9.012 | 1.512 |  | 0.25 | 0.0627 | 0.25 | 0.0627 | 0.25 | 0.0627 | 4.438 | 4.438 | 5.996 | 81 | 81 | 117 | 3.78 | 3.78 | 2.278 | 15 | 15 | 1 | -0.1975 | -0.1975 | 0.0159 | O2 | 31.999 | 1.540276e-05 | 0.022 | 2.94 | 3.46 | 8.16e-20 | 0.0899 | 7.33584e-07
139 | Be-ZIF-7-8 | 1.5461 | 1.99 | 2.82 | 1.417085 | 1.71 | 1.743 | 58492.32 | 41 | 4 | 9.012 | 1.512 |  | 0.25 | 0.0627 | 0.25 | 0.0627 | 0.25 | 0.0627 | 4.438 | 4.438 | 5.996 | 81 | 81 | 117 | 3.78 | 3.78 | 2.278 | 15 | 15 | 1 | -0.1975 | -0.1975 | 0.0159 | CO2 | 44.01 | 8.962509e-06 | 0.225 | 3.24 | 3.3 | 3.54e-20 | 0.925 | 3.2745e-06
140 | Be-ZIF-7-8 | 1.5461 | 1.99 | 2.979 | 1.496985 | 1.71 | 1.743 | 58492.32 | 41 | 4 | 9.012 | 1.512 |  | 0.25 | 0.0627 | 0.25 | 0.0627 | 0.25 | 0.0627 | 4.438 | 4.438 | 5.996 | 81 | 81 | 117 | 3.78 | 3.78 | 2.278 | 15 | 15 | 1 | -0.1975 | -0.1975 | 0.0159 | N2 | 28 | 1.485995e-05 | 0.037 | 3.13 | 3.64 | 4.57e-23 | 0.0533 | 2.43581e-10
141 | Be-ZIF-7-8 | 1.5461 | 1.99 | 3.2047 | 1.610402 | 1.71 | 1.743 | 58492.32 | 41 | 4 | 9.012 | 1.512 |  | 0.25 | 0.0627 | 0.25 | 0.0627 | 0.25 | 0.0627 | 4.438 | 4.438 | 5.996 | 81 | 81 | 117 | 3.78 | 3.78 | 2.278 | 15 | 15 | 1 | -0.1975 | -0.1975 | 0.0159 | CH4 | 16.04 | 1.632855e-05 | 0.011 | 3.25 | 3.8 | 5.51e-30 | 0.316 | 1.74116e-16
142 | Be-ZIF-7-8 | 1.5461 | 1.99 | 3.2133 | 1.614724 | 1.71 | 1.743 | 58492.32 | 41 | 4 | 9.012 | 1.512 |  | 0.25 | 0.0627 | 0.25 | 0.0627 | 0.25 | 0.0627 | 4.438 | 4.438 | 5.996 | 81 | 81 | 117 | 3.78 | 3.78 | 2.278 | 15 | 15 | 1 | -0.1975 | -0.1975 | 0.0159 | ethylene | 28.05 | 8.59786e-06 | 0.087 | 3.59 | 3.9 | 3.3e-32 | 1.249658 | 4.12387e-18
143 | Be-ZIF-7-8 | 1.5461 | 1.99 | 3.2093 | 1.612714 | 1.71 | 1.743 | 58492.32 | 41 | 4 | 9.012 | 1.512 |  | 0.25 | 0.0627 | 0.25 | 0.0627 | 0.25 | 0.0627 | 4.438 | 4.438 | 5.996 | 81 | 81 | 117 | 3.78 | 3.78 | 2.278 | 15 | 15 | 1 | -0.1975 | -0.1975 | 0.0159 | ethane | 30.07 | 7.467453e-06 | 0.099 | 3.72 | 4 | 1.32e-33 | 3.177682 | 4.194541e-19
144 | Be-ZIF-7-8 | 1.5461 | 1.99 | 3.27 | 1.643216 | 1.71 | 1.743 | 58492.32 | 41 | 4 | 9.012 | 1.512 |  | 0.25 | 0.0627 | 0.25 | 0.0627 | 0.25 | 0.0627 | 4.438 | 4.438 | 5.996 | 81 | 81 | 117 | 3.78 | 3.78 | 2.278 | 15 | 15 | 1 | -0.1975 | -0.1975 | 0.0159 | propylene | 42.08 | 4.957849e-06 | 0.142 | 4.03 | 4.5 | 1.3e-37 | 16.64068 | 2.163288e-22
145 | Be-ZIF-7-8 | 1.5461 | 1.99 | 3.63 | 1.824121 | 1.71 | 1.743 | 58492.32 | 41 | 4 | 9.012 | 1.512 |  | 0.25 | 0.0627 | 0.25 | 0.0627 | 0.25 | 0.0627 | 4.438 | 4.438 | 5.996 | 81 | 81 | 117 | 3.78 | 3.78 | 2.278 | 15 | 15 | 1 | -0.1975 | -0.1975 | 0.0159 | propane | 44.1 | 4.518784e-06 | 0.152 | 4.16 | 4.3 | 4.44e-40 | 24.11466 | 1.070691e-24
146 | Be-ZIF-7-8 | 1.5461 | 1.99 |  | 0 | 1.71 | 1.743 | 58492.32 | 41 | 4 | 9.012 | 1.512 |  | 0.25 | 0.0627 | 0.25 | 0.0627 | 0.25 | 0.0627 | 4.438 | 4.438 | 5.996 | 81 | 81 | 117 | 3.78 | 3.78 | 2.278 | 15 | 15 | 1 | -0.1975 | -0.1975 | 0.0159 | butane | 58.12 | 2.913536e-06 | 0.2 | 4.52 | 4.5
147 | Be-ZIF-7-8 | 1.5461 | 1.99 | 3.2093 | 1.612714 | 1.71 | 1.743 | 58492.32 | 41 | 4 | 9.012 | 1.512 |  | 0.25 | 0.0627 | 0.25 | 0.0627 | 0.25 | 0.0627 | 4.438 | 4.438 | 5.996 | 81 | 81 | 117 | 3.78 | 3.78 | 2.278 | 15 | 15 | 1 | -0.1975 | -0.1975 | 0.0159 | Kr | 83.8 |  | 0.005 | 4 | 3.69 | 5e-31 |  | 0
148 | Be-ZIF-7-8 | 1.5461 | 1.99 | 3.27 | 1.643216 | 1.71 | 1.743 | 58492.32 | 41 | 4 | 9.012 | 1.512 |  | 0.25 | 0.0627 | 0.25 | 0.0627 | 0.25 | 0.0627 | 4.438 | 4.438 | 5.996 | 81 | 81 | 117 | 3.78 | 3.78 | 2.278 | 15 | 15 | 1 | -0.1975 | -0.1975 | 0.0159 | Xe | 131.29 |  | 0.008 | 4.1 | 4.1 | 8e-41 |  | 0
149 | Be-ZIF-7-8 | 1.5461 | 1.99 | 3.63 | 1.824121 | 1.71 | 1.743 | 58492.32 | 41 | 4 | 9.012 | 1.512 |  | 0.25 | 0.0627 | 0.25 | 0.0627 | 0.25 | 0.0627 | 4.438 | 4.438 | 5.996 | 81 | 81 | 117 | 3.78 | 3.78 | 2.278 | 15 | 15 | 1 | -0.1975 | -0.1975 | 0.0159 | SF6 | 146.06 |  | 0.21 | 5.13 | 5.1 |  |  | 0
150 | Be-ZIF-7-8 | 1.5461 | 1.99 |  | 0 | 1.71 | 1.743 | 58492.32 | 41 | 4 | 9.012 | 1.512 |  | 0.25 | 0.0627 | 0.25 | 0.0627 | 0.25 | 0.0627 | 4.438 | 4.438 | 5.996 | 81 | 81 | 117 | 3.78 | 3.78 | 2.278 | 15 | 15 | 1 | -0.1975 | -0.1975 | 0.0159 | Rn | 222 |  | 0.008 | 4.2 | 4.2 |  |  | 0
151 | Br-ZIF-8 | 1.6255 | 3.66 | 3.60863 | 0.9859645 | 1.973 | 2.05 | 52300 | 74 | 30 | 65.38 | 1.3905 |  | 0.25 | 0.0627 | 0.25 | 0.0627 | 0.25 | 0.0627 | 4.438 | 4.438 | 4.438 | 81 | 81 | 81 | 3.85 | 3.85 | 3.85 | 79.9 | 79.9 | 79.9 | -0.2408 | -0.2408 | -0.2408 | He | 4.002 | 0.0001213599 | -0.39 | 2.66 | 2.6 | 3.4e-08 | 0.005489007 | 18662.63
152 | Br-ZIF-8 | 1.6255 | 3.66 | 3.61345 | 0.9872814 | 1.973 | 2.05 | 52300 | 74 | 30 | 65.38 | 1.3905 |  | 0.25 | 0.0627 | 0.25 | 0.0627 | 0.25 | 0.0627 | 4.438 | 4.438 | 4.438 | 81 | 81 | 81 | 3.85 | 3.85 | 3.85 | 79.9 | 79.9 | 79.9 | -0.2408 | -0.2408 | -0.2408 | H2 | 2.01 | 0.0001082869 | -0.217 | 2.76 | 2.89 | 3e-08 | 0.008453795 | 25361.38
153 | Br-ZIF-8 | 1.6255 | 3.66 | 3.7624 | 1.027978 | 1.973 | 2.05 | 52300 | 74 | 30 | 65.38 | 1.3905 |  | 0.25 | 0.0627 | 0.25 | 0.0627 | 0.25 | 0.0627 | 4.438 | 4.438 | 4.438 | 81 | 81 | 81 | 3.85 | 3.85 | 3.85 | 79.9 | 79.9 | 79.9 | -0.2408 | -0.2408 | -0.2408 | O2 | 31.999 | 1.540276e-05 | 0.022 | 2.94 | 3.46 | 3.3e-09 | 0.03269783 | 10790.28
154 | Br-ZIF-8 | 1.6255 | 3.66 | 3.77 | 1.030055 | 1.973 | 2.05 | 52300 | 74 | 30 | 65.38 | 1.3905 |  | 0.25 | 0.0627 | 0.25 | 0.0627 | 0.25 | 0.0627 | 4.438 | 4.438 | 4.438 | 81 | 81 | 81 | 3.85 | 3.85 | 3.85 | 79.9 | 79.9 | 79.9 | -0.2408 | -0.2408 | -0.2408 | CO2 | 44.01 | 8.962509e-06 | 0.225 | 3.24 | 3.3 | 4.4e-10 | 0.4726206 | 20795.31
155 | Br-ZIF-8 | 1.6255 | 3.66 | 3.8 | 1.038251 | 1.973 | 2.05 | 52300 | 74 | 30 | 65.38 | 1.3905 |  | 0.25 | 0.0627 | 0.25 | 0.0627 | 0.25 | 0.0627 | 4.438 | 4.438 | 4.438 | 81 | 81 | 81 | 3.85 | 3.85 | 3.85 | 79.9 | 79.9 | 79.9 | -0.2408 | -0.2408 | -0.2408 | N2 | 28 | 1.485995e-05 | 0.037 | 3.13 | 3.64 | 7.17e-10 | 0.05024208 | 3602.357
156 | Br-ZIF-8 | 1.6255 | 3.66 | 3.66 | 1 | 1.973 | 2.05 | 52300 | 74 | 30 | 65.38 | 1.3905 |  | 0.25 | 0.0627 | 0.25 | 0.0627 | 0.25 | 0.0627 | 4.438 | 4.438 | 4.438 | 81 | 81 | 81 | 3.85 | 3.85 | 3.85 | 79.9 | 79.9 | 79.9 | -0.2408 | -0.2408 | -0.2408 | CH4 | 16.04 | 1.632855e-05 | 0.011 | 3.25 | 3.8 | 1.45e-09 | 0.1589854 | 23052.88
157 | Br-ZIF-8 | 1.6255 | 3.66 | 3.88 | 1.060109 | 1.973 | 2.05 | 52300 | 74 | 30 | 65.38 | 1.3905 |  | 0.25 | 0.0627 | 0.25 | 0.0627 | 0.25 | 0.0627 | 4.438 | 4.438 | 4.438 | 81 | 81 | 81 | 3.85 | 3.85 | 3.85 | 79.9 | 79.9 | 79.9 | -0.2408 | -0.2408 | -0.2408 | ethylene | 28.05 | 8.59786e-06 | 0.087 | 3.59 | 3.9 | 4.02e-10 | 0.6875729 | 27640.43
158 | Br-ZIF-8 | 1.6255 | 3.66 | 3.88 | 1.060109 | 1.973 | 2.05 | 52300 | 74 | 30 | 65.38 | 1.3905 |  | 0.25 | 0.0627 | 0.25 | 0.0627 | 0.25 | 0.0627 | 4.438 | 4.438 | 4.438 | 81 | 81 | 81 | 3.85 | 3.85 | 3.85 | 79.9 | 79.9 | 79.9 | -0.2408 | -0.2408 | -0.2408 | ethane | 30.07 | 7.467453e-06 | 0.099 | 3.72 | 4 | 1.36e-10 | 1.43828 | 19560.6
159 | Br-ZIF-8 | 1.6255 | 3.66 | 3.91 | 1.068306 | 1.973 | 2.05 | 52300 | 74 | 30 | 65.38 | 1.3905 |  | 0.25 | 0.0627 | 0.25 | 0.0627 | 0.25 | 0.0627 | 4.438 | 4.438 | 4.438 | 81 | 81 | 81 | 3.85 | 3.85 | 3.85 | 79.9 | 79.9 | 79.9 | -0.2408 | -0.2408 | -0.2408 | propylene | 42.08 | 4.957849e-06 | 0.142 | 4.03 | 4.5 | 1.74e-11 | 5.935456 | 10327.69
160 | Br-ZIF-8 | 1.6255 | 3.66 | 3.99 | 1.090164 | 1.973 | 2.05 | 52300 | 74 | 30 | 65.38 | 1.3905 |  | 0.25 | 0.0627 | 0.25 | 0.0627 | 0.25 | 0.0627 | 4.438 | 4.438 | 4.438 | 81 | 81 | 81 | 3.85 | 3.85 | 3.85 | 79.9 | 79.9 | 79.9 | -0.2408 | -0.2408 | -0.2408 | propane | 44.1 | 4.518784e-06 | 0.152 | 4.16 | 4.3 | 7.1e-13 | 11.21722 | 796.4228
161 | Br-ZIF-8 | 1.6255 | 3.66 | 3.97 | 1.084699 | 1.973 | 2.05 | 52300 | 74 | 30 | 65.38 | 1.3905 |  | 0.25 | 0.0627 | 0.25 | 0.0627 | 0.25 | 0.0627 | 4.438 | 4.438 | 4.438 | 81 | 81 | 81 | 3.85 | 3.85 | 3.85 | 79.9 | 79.9 | 79.9 | -0.2408 | -0.2408 | -0.2408 | butane | 58.12 | 2.913536e-06 | 0.2 | 4.52 | 4.5 | 3.68e-13
162 | Br-ZIF-8 | 1.6255 | 3.66 | 4.49 | 1.226776 | 1.973 | 2.05 | 52300 | 74 | 30 | 65.38 | 1.3905 |  | 0.25 | 0.0627 | 0.25 | 0.0627 | 0.25 | 0.0627 | 4.438 | 4.438 | 4.438 | 81 | 81 | 81 | 3.85 | 3.85 | 3.85 | 79.9 | 79.9 | 79.9 | -0.2408 | -0.2408 | -0.2408 | iso-butane | 58.12 |  | 0.183 | 4.8 | 4.42 | 6e-23
163 | Br-ZIF-8 | 1.6255 | 3.66 | 3.91 | 1.068306 | 1.973 | 2.05 | 52300 | 74 | 30 | 65.38 | 1.3905 |  | 0.25 | 0.0627 | 0.25 | 0.0627 | 0.25 | 0.0627 | 4.438 | 4.438 | 4.438 | 81 | 81 | 81 | 3.85 | 3.85 | 3.85 | 79.9 | 79.9 | 79.9 | -0.2408 | -0.2408 | -0.2408 | Kr | 83.8 |  | 0.005 | 4 | 3.69 | 8.5e-10 |  | 0
164 | Br-ZIF-8 | 1.6255 | 3.66 | 3.99 | 1.090164 | 1.973 | 2.05 | 52300 | 74 | 30 | 65.38 | 1.3905 |  | 0.25 | 0.0627 | 0.25 | 0.0627 | 0.25 | 0.0627 | 4.438 | 4.438 | 4.438 | 81 | 81 | 81 | 3.85 | 3.85 | 3.85 | 79.9 | 79.9 | 79.9 | -0.2408 | -0.2408 | -0.2408 | Xe | 131.29 |  | 0.008 | 4.1 | 4.1 | 1.6e-11 |  | 0
165 | Br-ZIF-8 | 1.6255 | 3.66 | 3.97 | 1.084699 | 1.973 | 2.05 | 52300 | 74 | 30 | 65.38 | 1.3905 |  | 0.25 | 0.0627 | 0.25 | 0.0627 | 0.25 | 0.0627 | 4.438 | 4.438 | 4.438 | 81 | 81 | 81 | 3.85 | 3.85 | 3.85 | 79.9 | 79.9 | 79.9 | -0.2408 | -0.2408 | -0.2408 | SF6 | 146.06 |  | 0.21 | 5.13 | 5.1 |  |  | 0
166 | Br-ZIF-8 | 1.6255 | 3.66 | 4.49 | 1.226776 | 1.973 | 2.05 | 52300 | 74 | 30 | 65.38 | 1.3905 |  | 0.25 | 0.0627 | 0.25 | 0.0627 | 0.25 | 0.0627 | 4.438 | 4.438 | 4.438 | 81 | 81 | 81 | 3.85 | 3.85 | 3.85 | 79.9 | 79.9 | 79.9 | -0.2408 | -0.2408 | -0.2408 | Rn | 222 |  | 0.008 | 4.2 | 4.2 | 4.6e-12 |  | 0
167 | Im-ZIF-8 (1) | 1.6991 | 3.5139 | 3.54391 | 1.00854 | 2.0175 | 2.048 | 52802 | 74 | 30 | 65.38 | 1.343 |  | 0.25 | 0.0627 | 0.25 | 0.0627 | 0.25 | 0.0627 | 4.438 | 4.438 | 4.438 | 81 | 81 | 81 | 3.78 | 3.78 | 2.278 | 15 | 15 | 1 | -0.12 | -0.12 | -0.009 | He | 4.002 | 0.0001213599 | -0.39 | 2.66 | 2.6 | 2.9e-08 |  | 0
168 | Im-ZIF-8 (1) | 1.6991 | 3.5139 | 3.55867 | 1.012741 | 2.0175 | 2.048 | 52802 | 74 | 30 | 65.38 | 1.343 |  | 0.25 | 0.0627 | 0.25 | 0.0627 | 0.25 | 0.0627 | 4.438 | 4.438 | 4.438 | 81 | 81 | 81 | 3.78 | 3.78 | 2.278 | 15 | 15 | 1 | -0.12 | -0.12 | -0.009 | H2 | 2.01 | 0.0001082869 | -0.217 | 2.76 | 2.89 | 2.8e-08 |  | 0
169 | Im-ZIF-8 (1) | 1.6991 | 3.5139 | 3.61 | 1.027349 | 2.0175 | 2.048 | 52802 | 74 | 30 | 65.38 | 1.343 |  | 0.25 | 0.0627 | 0.25 | 0.0627 | 0.25 | 0.0627 | 4.438 | 4.438 | 4.438 | 81 | 81 | 81 | 3.78 | 3.78 | 2.278 | 15 | 15 | 1 | -0.12 | -0.12 | -0.009 | O2 | 31.999 | 1.540276e-05 | 0.022 | 2.94 | 3.46 | 1.67e-09 |  | 0
170 | Im-ZIF-8 (1) | 1.6991 | 3.5139 | 3.59 | 1.021657 | 2.0175 | 2.048 | 52802 | 74 | 30 | 65.38 | 1.343 |  | 0.25 | 0.0627 | 0.25 | 0.0627 | 0.25 | 0.0627 | 4.438 | 4.438 | 4.438 | 81 | 81 | 81 | 3.78 | 3.78 | 2.278 | 15 | 15 | 1 | -0.12 | -0.12 | -0.009 | CO2 | 44.01 | 8.962509e-06 | 0.225 | 3.24 | 3.3 | 6.8e-10 |  | 0
171 | Im-ZIF-8 (1) | 1.6991 | 3.5139 | 3.66 | 1.041578 | 2.0175 | 2.048 | 52802 | 74 | 30 | 65.38 | 1.343 |  | 0.25 | 0.0627 | 0.25 | 0.0627 | 0.25 | 0.0627 | 4.438 | 4.438 | 4.438 | 81 | 81 | 81 | 3.78 | 3.78 | 2.278 | 15 | 15 | 1 | -0.12 | -0.12 | -0.009 | N2 | 28 | 1.485995e-05 | 0.037 | 3.13 | 3.64 | 2.8e-10 |  | 0
172 | Im-ZIF-8 (1) | 1.6991 | 3.5139 | 3.75 | 1.06719 | 2.0175 | 2.048 | 52802 | 74 | 30 | 65.38 | 1.343 |  | 0.25 | 0.0627 | 0.25 | 0.0627 | 0.25 | 0.0627 | 4.438 | 4.438 | 4.438 | 81 | 81 | 81 | 3.78 | 3.78 | 2.278 | 15 | 15 | 1 | -0.12 | -0.12 | -0.009 | CH4 | 16.04 | 1.632855e-05 | 0.011 | 3.25 | 3.8 | 1.1e-10 |  | 0
173 | Im-ZIF-8 (1) | 1.6991 | 3.5139 | 3.76 | 1.070036 | 2.0175 | 2.048 | 52802 | 74 | 30 | 65.38 | 1.343 |  | 0.25 | 0.0627 | 0.25 | 0.0627 | 0.25 | 0.0627 | 4.438 | 4.438 | 4.438 | 81 | 81 | 81 | 3.78 | 3.78 | 2.278 | 15 | 15 | 1 | -0.12 | -0.12 | -0.009 | ethylene | 28.05 | 8.59786e-06 | 0.087 | 3.59 | 3.9 | 2.4e-11 |  | 0
174 | Im-ZIF-8 (1) | 1.6991 | 3.5139 | 3.78 | 1.075728 | 2.0175 | 2.048 | 52802 | 74 | 30 | 65.38 | 1.343 |  | 0.25 | 0.0627 | 0.25 | 0.0627 | 0.25 | 0.0627 | 4.438 | 4.438 | 4.438 | 81 | 81 | 81 | 3.78 | 3.78 | 2.278 | 15 | 15 | 1 | -0.12 | -0.12 | -0.009 | ethane | 30.07 | 7.467453e-06 | 0.099 | 3.72 | 4 | 2e-11 |  | 0
175 | Im-ZIF-8 (1) | 1.6991 | 3.5139 | 3.84 | 1.092803 | 2.0175 | 2.048 | 52802 | 74 | 30 | 65.38 | 1.343 |  | 0.25 | 0.0627 | 0.25 | 0.0627 | 0.25 | 0.0627 | 4.438 | 4.438 | 4.438 | 81 | 81 | 81 | 3.78 | 3.78 | 2.278 | 15 | 15 | 1 | -0.12 | -0.12 | -0.009 | propylene | 42.08 | 4.957849e-06 | 0.142 | 4.03 | 4.5 | 3e-12 |  | 0
176 | Im-ZIF-8 (1) | 1.6991 | 3.5139 | 3.94 | 1.121261 | 2.0175 | 2.048 | 52802 | 74 | 30 | 65.38 | 1.343 |  | 0.25 | 0.0627 | 0.25 | 0.0627 | 0.25 | 0.0627 | 4.438 | 4.438 | 4.438 | 81 | 81 | 81 | 3.78 | 3.78 | 2.278 | 15 | 15 | 1 | -0.12 | -0.12 | -0.009 | propane | 44.1 | 4.518784e-06 | 0.152 | 4.16 | 4.3 | 6.7e-14 |  | 0
177 | Im-ZIF-8 (1) | 1.6991 | 3.5139 | 3.92 | 1.11557 | 2.0175 | 2.048 | 52802 | 74 | 30 | 65.38 | 1.343 |  | 0.25 | 0.0627 | 0.25 | 0.0627 | 0.25 | 0.0627 | 4.438 | 4.438 | 4.438 | 81 | 81 | 81 | 3.78 | 3.78 | 2.278 | 15 | 15 | 1 | -0.12 | -0.12 | -0.009 | butane | 58.12 | 2.913536e-06 | 0.2 | 4.52 | 4.5 | 2.72e-14
178 | Im-ZIF-8 (1) | 1.6991 | 3.5139 | 4.8 | 1.366004 | 2.0175 | 2.048 | 52802 | 74 | 30 | 65.38 | 1.343 |  | 0.25 | 0.0627 | 0.25 | 0.0627 | 0.25 | 0.0627 | 4.438 | 4.438 | 4.438 | 81 | 81 | 81 | 3.78 | 3.78 | 2.278 | 15 | 15 | 1 | -0.12 | -0.12 | -0.009 | iso-butane | 58.12 | 3.145979e-06 | 0.183 | 4.8 | 4.42 | 1.46e-23
179 | Im-ZIF-8 (1) | 1.6991 | 3.5139 | 3.84 | 1.092803 | 2.0175 | 2.048 | 52802 | 74 | 30 | 65.38 | 1.343 |  | 0.25 | 0.0627 | 0.25 | 0.0627 | 0.25 | 0.0627 | 4.438 | 4.438 | 4.438 | 81 | 81 | 81 | 3.78 | 3.78 | 2.278 | 15 | 15 | 1 | -0.12 | -0.12 | -0.009 | Kr | 83.8 |  | 0.005 | 4 | 3.69 | 1.47e-10 |  | 0
180 | Im-ZIF-8 (1) | 1.6991 | 3.5139 | 3.94 | 1.121261 | 2.0175 | 2.048 | 52802 | 74 | 30 | 65.38 | 1.343 |  | 0.25 | 0.0627 | 0.25 | 0.0627 | 0.25 | 0.0627 | 4.438 | 4.438 | 4.438 | 81 | 81 | 81 | 3.78 | 3.78 | 2.278 | 15 | 15 | 1 | -0.12 | -0.12 | -0.009 | Xe | 131.29 |  | 0.008 | 4.1 | 4.1 | 1.66e-13 |  | 0
181 | Im-ZIF-8 (1) | 1.6991 | 3.5139 | 3.92 | 1.11557 | 2.0175 | 2.048 | 52802 | 74 | 30 | 65.38 | 1.343 |  | 0.25 | 0.0627 | 0.25 | 0.0627 | 0.25 | 0.0627 | 4.438 | 4.438 | 4.438 | 81 | 81 | 81 | 3.78 | 3.78 | 2.278 | 15 | 15 | 1 | -0.12 | -0.12 | -0.009 | SF6 | 146.06 |  | 0.21 | 5.13 | 5.1 |  |  | 0
182 | Im-ZIF-8 (1) | 1.6991 | 3.5139 | 4.8 | 1.366004 | 2.0175 | 2.048 | 52802 | 74 | 30 | 65.38 | 1.343 |  | 0.25 | 0.0627 | 0.25 | 0.0627 | 0.25 | 0.0627 | 4.438 | 4.438 | 4.438 | 81 | 81 | 81 | 3.78 | 3.78 | 2.278 | 15 | 15 | 1 | -0.12 | -0.12 | -0.009 | Rn | 222 |  | 0.008 | 4.2 | 4.2 | 2.02e-14 |  | 0
183 | Im-ZIF-8 (2) | 1.6991 | 3.56 | 3.59781 | 1.010621 | 1.99 | 2.048 | 52802 | 74 | 30 | 65.38 | 1.343 |  | 0.25 | 0.0627 | 0.25 | 0.0627 | 0.25 | 0.0627 | 4.438 | 4.438 | 4.438 | 81 | 81 | 81 | 3.78 | 2.278 | 2.278 | 15 | 1 | 1 | -0.12 | -0.009 | -0.009 | He | 4.002 | 0.0001213599 | -0.39 | 2.66 | 2.6 | 3.6e-08 |  | 0
184 | Im-ZIF-8 (2) | 1.6991 | 3.56 | 3.61555 | 1.015604 | 1.99 | 2.048 | 52802 | 74 | 30 | 65.38 | 1.343 |  | 0.25 | 0.0627 | 0.25 | 0.0627 | 0.25 | 0.0627 | 4.438 | 4.438 | 4.438 | 81 | 81 | 81 | 3.78 | 2.278 | 2.278 | 15 | 1 | 1 | -0.12 | -0.009 | -0.009 | H2 | 2.01 | 0.0001082869 | -0.217 | 2.76 | 2.89 | 3.2e-08 |  | 0
185 | Im-ZIF-8 (2) | 1.6991 | 3.56 | 3.66 | 1.02809 | 1.99 | 2.048 | 52802 | 74 | 30 | 65.38 | 1.343 |  | 0.25 | 0.0627 | 0.25 | 0.0627 | 0.25 | 0.0627 | 4.438 | 4.438 | 4.438 | 81 | 81 | 81 | 3.78 | 2.278 | 2.278 | 15 | 1 | 1 | -0.12 | -0.009 | -0.009 | O2 | 31.999 | 1.540276e-05 | 0.022 | 2.94 | 3.46 | 1.7e-09 |  | 0
186 | Im-ZIF-8 (2) | 1.6991 | 3.56 | 3.64 | 1.022472 | 1.99 | 2.048 | 52802 | 74 | 30 | 65.38 | 1.343 |  | 0.25 | 0.0627 | 0.25 | 0.0627 | 0.25 | 0.0627 | 4.438 | 4.438 | 4.438 | 81 | 81 | 81 | 3.78 | 2.278 | 2.278 | 15 | 1 | 1 | -0.12 | -0.009 | -0.009 | CO2 | 44.01 | 8.962509e-06 | 0.225 | 3.24 | 3.3 | 6.33e-10 |  | 0
187 | Im-ZIF-8 (2) | 1.6991 | 3.56 | 3.73 | 1.047753 | 1.99 | 2.048 | 52802 | 74 | 30 | 65.38 | 1.343 |  | 0.25 | 0.0627 | 0.25 | 0.0627 | 0.25 | 0.0627 | 4.438 | 4.438 | 4.438 | 81 | 81 | 81 | 3.78 | 2.278 | 2.278 | 15 | 1 | 1 | -0.12 | -0.009 | -0.009 | N2 | 28 | 1.485995e-05 | 0.037 | 3.13 | 3.64 | 4.12e-10 |  | 0
188 | Im-ZIF-8 (2) | 1.6991 | 3.56 | 3.8 | 1.067416 | 1.99 | 2.048 | 52802 | 74 | 30 | 65.38 | 1.343 |  | 0.25 | 0.0627 | 0.25 | 0.0627 | 0.25 | 0.0627 | 4.438 | 4.438 | 4.438 | 81 | 81 | 81 | 3.78 | 2.278 | 2.278 | 15 | 1 | 1 | -0.12 | -0.009 | -0.009 | CH4 | 16.04 | 1.632855e-05 | 0.011 | 3.25 | 3.8 | 1.46e-10 |  | 0
189 | Im-ZIF-8 (2) | 1.6991 | 3.56 | 3.82 | 1.073034 | 1.99 | 2.048 | 52802 | 74 | 30 | 65.38 | 1.343 |  | 0.25 | 0.0627 | 0.25 | 0.0627 | 0.25 | 0.0627 | 4.438 | 4.438 | 4.438 | 81 | 81 | 81 | 3.78 | 2.278 | 2.278 | 15 | 1 | 1 | -0.12 | -0.009 | -0.009 | ethylene | 28.05 | 8.59786e-06 | 0.087 | 3.59 | 3.9 | 5.18e-11 |  | 0
190 | Im-ZIF-8 (2) | 1.6991 | 3.56 | 3.84 | 1.078652 | 1.99 | 2.048 | 52802 | 74 | 30 | 65.38 | 1.343 |  | 0.25 | 0.0627 | 0.25 | 0.0627 | 0.25 | 0.0627 | 4.438 | 4.438 | 4.438 | 81 | 81 | 81 | 3.78 | 2.278 | 2.278 | 15 | 1 | 1 | -0.12 | -0.009 | -0.009 | ethane | 30.07 | 7.467453e-06 | 0.099 | 3.72 | 4 | 2.77e-11 |  | 0
191 | Im-ZIF-8 (2) | 1.6991 | 3.56 | 3.9 | 1.095506 | 1.99 | 2.048 | 52802 | 74 | 30 | 65.38 | 1.343 |  | 0.25 | 0.0627 | 0.25 | 0.0627 | 0.25 | 0.0627 | 4.438 | 4.438 | 4.438 | 81 | 81 | 81 | 3.78 | 2.278 | 2.278 | 15 | 1 | 1 | -0.12 | -0.009 | -0.009 | propylene | 42.08 | 4.957849e-06 | 0.142 | 4.03 | 4.5 | 5.4e-12 |  | 0
192 | Im-ZIF-8 (2) | 1.6991 | 3.56 | 4.01 | 1.126404 | 1.99 | 2.048 | 52802 | 74 | 30 | 65.38 | 1.343 |  | 0.25 | 0.0627 | 0.25 | 0.0627 | 0.25 | 0.0627 | 4.438 | 4.438 | 4.438 | 81 | 81 | 81 | 3.78 | 2.278 | 2.278 | 15 | 1 | 1 | -0.12 | -0.009 | -0.009 | propane | 44.1 | 4.518784e-06 | 0.152 | 4.16 | 4.3 | 3.3e-13 |  | 0
193 | Im-ZIF-8 (2) | 1.6991 | 3.56 | 3.99 | 1.120787 | 1.99 | 2.048 | 52802 | 74 | 30 | 65.38 | 1.343 |  | 0.25 | 0.0627 | 0.25 | 0.0627 | 0.25 | 0.0627 | 4.438 | 4.438 | 4.438 | 81 | 81 | 81 | 3.78 | 2.278 | 2.278 | 15 | 1 | 1 | -0.12 | -0.009 | -0.009 | butane | 58.12 | 2.913536e-06 | 0.2 | 4.52 | 4.5 | 1.12e-13
194 | Im-ZIF-8 (2) | 1.6991 | 3.56 | 4.63 | 1.300562 | 1.99 | 2.048 | 52802 | 74 | 30 | 65.38 | 1.343 |  | 0.25 | 0.0627 | 0.25 | 0.0627 | 0.25 | 0.0627 | 4.438 | 4.438 | 4.438 | 81 | 81 | 81 | 3.78 | 2.278 | 2.278 | 15 | 1 | 1 | -0.12 | -0.009 | -0.009 | iso-butane |  | 3.145979e-06 | 0.183 | 4.8 | 4.42 | 2.42e-22
195 | Im-ZIF-8 (2) | 1.6991 | 3.56 | 3.9 | 1.095506 | 1.99 | 2.048 | 52802 | 74 | 30 | 65.38 | 1.343 |  | 0.25 | 0.0627 | 0.25 | 0.0627 | 0.25 | 0.0627 | 4.438 | 4.438 | 4.438 | 81 | 81 | 81 | 3.78 | 2.278 | 2.278 | 15 | 1 | 1 | -0.12 | -0.009 | -0.009 | Kr | 83.8 |  | 0.005 | 4 | 3.69 | 1.05e-10 |  | 0
196 | Im-ZIF-8 (2) | 1.6991 | 3.56 | 4.01 | 1.126404 | 1.99 | 2.048 | 52802 | 74 | 30 | 65.38 | 1.343 |  | 0.25 | 0.0627 | 0.25 | 0.0627 | 0.25 | 0.0627 | 4.438 | 4.438 | 4.438 | 81 | 81 | 81 | 3.78 | 2.278 | 2.278 | 15 | 1 | 1 | -0.12 | -0.009 | -0.009 | Xe | 131.29 |  | 0.008 | 4.1 | 4.1 | 1.09e-12 |  | 0
197 | Im-ZIF-8 (2) | 1.6991 | 3.56 | 3.99 | 1.120787 | 1.99 | 2.048 | 52802 | 74 | 30 | 65.38 | 1.343 |  | 0.25 | 0.0627 | 0.25 | 0.0627 | 0.25 | 0.0627 | 4.438 | 4.438 | 4.438 | 81 | 81 | 81 | 3.78 | 2.278 | 2.278 | 15 | 1 | 1 | -0.12 | -0.009 | -0.009 | SF6 | 146.06 |  | 0.21 | 5.13 | 5.1 |  |  | 0
198 | Im-ZIF-8 (2) | 1.6991 | 3.56 | 4.056667 | 1.139513 | 1.99 | 2.048 | 52802 | 74 | 30 | 65.38 | 1.343 |  | 0.25 | 0.0627 | 0.25 | 0.0627 | 0.25 | 0.0627 | 4.438 | 4.438 | 4.438 | 81 | 81 | 81 | 3.78 | 2.278 | 2.278 | 15 | 1 | 1 | -0.12 | -0.009 | -0.009 | Rn | 222 |  | 0.008 | 4.2 | 4.2 | 3.1e-13 |  | 0
199 | Cd-Cl-ZIF-7-8 | 1.6659 | 2.27 | 2.6 | 1.145374 | 1.99 | 2.245 | 48701 | 92 | 48 | 112.411 | 1.2633 |  | 0.25 | 0.0627 | 0.25 | 0.0627 | 0.25 | 0.0627 | 4.438 | 4.438 | 5.996 | 81 | 81 | 117 | 3.78 | 3.78 | 3.54 | 15 | 15 | 35.45 | -0.2005 | -0.2005 | -0.1638 | He | 4.002 | 0.0001213599 | -0.39 | 2.66 | 2.6 | 2.7e-09 | 0.004241941 | 1145.324
200 | Cd-Cl-ZIF-7-8 | 1.6659 | 2.27 | 2.83 | 1.246696 | 1.99 | 2.245 | 48701 | 92 | 48 | 112.411 | 1.2633 |  | 0.25 | 0.0627 | 0.25 | 0.0627 | 0.25 | 0.0627 | 4.438 | 4.438 | 5.996 | 81 | 81 | 117 | 3.78 | 3.78 | 3.54 | 15 | 15 | 35.45 | -0.2005 | -0.2005 | -0.1638 | H2 | 2.01 | 0.0001082869 | -0.217 | 2.76 | 2.89 | 3e-09 | 0.007892458 | 2367.737
201 | Cd-Cl-ZIF-7-8 | 1.6659 | 2.27 | 3.08 | 1.356828 | 1.99 | 2.245 | 48701 | 92 | 48 | 112.411 | 1.2633 |  | 0.25 | 0.0627 | 0.25 | 0.0627 | 0.25 | 0.0627 | 4.438 | 4.438 | 5.996 | 81 | 81 | 117 | 3.78 | 3.78 | 3.54 | 15 | 15 | 35.45 | -0.2005 | -0.2005 | -0.1638 | O2 | 31.999 | 1.540276e-05 | 0.022 | 2.94 | 3.46 | 1.1e-12 | 0.05327286 | 5.860015
202 | Cd-Cl-ZIF-7-8 | 1.6659 | 2.27 | 3.1 | 1.365639 | 1.99 | 2.245 | 48701 | 92 | 48 | 112.411 | 1.2633 |  | 0.25 | 0.0627 | 0.25 | 0.0627 | 0.25 | 0.0627 | 4.438 | 4.438 | 5.996 | 81 | 81 | 117 | 3.78 | 3.78 | 3.54 | 15 | 15 | 35.45 | -0.2005 | -0.2005 | -0.1638 | CO2 | 44.01 | 8.962509e-06 | 0.225 | 3.24 | 3.3 | 6.57e-13 | 0.3739029 | 24.56542
203 | Cd-Cl-ZIF-7-8 | 1.6659 | 2.27 | 3.25 | 1.431718 | 1.99 | 2.245 | 48701 | 92 | 48 | 112.411 | 1.2633 |  | 0.25 | 0.0627 | 0.25 | 0.0627 | 0.25 | 0.0627 | 4.438 | 4.438 | 5.996 | 81 | 81 | 117 | 3.78 | 3.78 | 3.54 | 15 | 15 | 35.45 | -0.2005 | -0.2005 | -0.1638 | N2 | 28 | 1.485995e-05 | 0.037 | 3.13 | 3.64 | 2e-14 | 0.0470151 | 0.09403019
204 | Cd-Cl-ZIF-7-8 | 1.6659 | 2.27 | 3.5 | 1.54185 | 1.99 | 2.245 | 48701 | 92 | 48 | 112.411 | 1.2633 |  | 0.25 | 0.0627 | 0.25 | 0.0627 | 0.25 | 0.0627 | 4.438 | 4.438 | 5.996 | 81 | 81 | 117 | 3.78 | 3.78 | 3.54 | 15 | 15 | 35.45 | -0.2005 | -0.2005 | -0.1638 | CH4 | 16.04 | 1.632855e-05 | 0.011 | 3.25 | 3.8 | 1.58e-16 | 0.2122529 | 0.003353596
205 | Cd-Cl-ZIF-7-8 | 1.6659 | 2.27 | 3.73 | 1.643172 | 1.99 | 2.245 | 48701 | 92 | 48 | 112.411 | 1.2633 |  | 0.25 | 0.0627 | 0.25 | 0.0627 | 0.25 | 0.0627 | 4.438 | 4.438 | 5.996 | 81 | 81 | 117 | 3.78 | 3.78 | 3.54 | 15 | 15 | 35.45 | -0.2005 | -0.2005 | -0.1638 | ethylene | 28.05 | 8.59786e-06 | 0.087 | 3.59 | 3.9 | 1.4e-17 | 1.567303 | 0.002194225
206 | Cd-Cl-ZIF-7-8 | 1.6659 | 2.27 | 3.73 | 1.643172 | 1.99 | 2.245 | 48701 | 92 | 48 | 112.411 | 1.2633 |  | 0.25 | 0.0627 | 0.25 | 0.0627 | 0.25 | 0.0627 | 4.438 | 4.438 | 5.996 | 81 | 81 | 117 | 3.78 | 3.78 | 3.54 | 15 | 15 | 35.45 | -0.2005 | -0.2005 | -0.1638 | ethane | 30.07 | 7.467453e-06 | 0.099 | 3.72 | 4 | 7.3e-18 | 4.063984 | 0.002966709
207 | Cd-Cl-ZIF-7-8 | 1.6659 | 2.27 | 3.87 | 1.704846 | 1.99 | 2.245 | 48701 | 92 | 48 | 112.411 | 1.2633 |  | 0.25 | 0.0627 | 0.25 | 0.0627 | 0.25 | 0.0627 | 4.438 | 4.438 | 5.996 | 81 | 81 | 117 | 3.78 | 3.78 | 3.54 | 15 | 15 | 35.45 | -0.2005 | -0.2005 | -0.1638 | propylene | 42.08 | 4.957849e-06 | 0.142 | 4.03 | 4.5 | 3.7e-19 | 13.11358 | 0.0004852024
208 | Cd-Cl-ZIF-7-8 | 1.6659 | 2.27 | 3.85 | 1.696035 | 1.99 | 2.245 | 48701 | 92 | 48 | 112.411 | 1.2633 |  | 0.25 | 0.0627 | 0.25 | 0.0627 | 0.25 | 0.0627 | 4.438 | 4.438 | 5.996 | 81 | 81 | 117 | 3.78 | 3.78 | 3.54 | 15 | 15 | 35.45 | -0.2005 | -0.2005 | -0.1638 | propane | 44.1 | 4.518784e-06 | 0.152 | 4.16 | 4.3 | 4e-21 | 19.37809 | 7.751236e-06
209 | Cd-Cl-ZIF-7-8 | 1.6659 | 2.27 |  | 0 | 1.99 | 2.245 | 48701 | 92 | 48 | 112.411 | 1.2633 |  | 0.25 | 0.0627 | 0.25 | 0.0627 | 0.25 | 0.0627 | 4.438 | 4.438 | 5.996 | 81 | 81 | 117 | 3.78 | 3.78 | 3.54 | 15 | 15 | 35.45 | -0.2005 | -0.2005 | -0.1638 | butane | 58.12 | 2.913536e-06 | 0.2 | 4.52 | 4.5
210 | Cd-Cl-ZIF-7-8 | 1.6659 | 2.27 | 3.73 | 1.643172 | 1.99 | 2.245 | 48701 | 92 | 48 | 112.411 | 1.2633 |  | 0.25 | 0.0627 | 0.25 | 0.0627 | 0.25 | 0.0627 | 4.438 | 4.438 | 5.996 | 81 | 81 | 117 | 3.78 | 3.78 | 3.54 | 15 | 15 | 35.45 | -0.2005 | -0.2005 | -0.1638 | Kr | 83.8 |  | 0.005 | 4 | 3.69 | 3e-17 |  | 0
211 | Cd-Cl-ZIF-7-8 | 1.6659 | 2.27 | 3.87 | 1.704846 | 1.99 | 2.245 | 48701 | 92 | 48 | 112.411 | 1.2633 |  | 0.25 | 0.0627 | 0.25 | 0.0627 | 0.25 | 0.0627 | 4.438 | 4.438 | 5.996 | 81 | 81 | 117 | 3.78 | 3.78 | 3.54 | 15 | 15 | 35.45 | -0.2005 | -0.2005 | -0.1638 | Xe | 131.29 |  | 0.008 | 4.1 | 4.1 | 7.5e-21 |  | 0
212 | Cd-Cl-ZIF-7-8 | 1.6659 | 2.27 | 3.85 | 1.696035 | 1.99 | 2.245 | 48701 | 92 | 48 | 112.411 | 1.2633 |  | 0.25 | 0.0627 | 0.25 | 0.0627 | 0.25 | 0.0627 | 4.438 | 4.438 | 5.996 | 81 | 81 | 117 | 3.78 | 3.78 | 3.54 | 15 | 15 | 35.45 | -0.2005 | -0.2005 | -0.1638 | SF6 | 146.06 |  | 0.21 | 5.13 | 5.1 |  |  | 0
213 | Cd-Cl-ZIF-7-8 | 1.6659 | 2.27 |  | 0 | 1.99 | 2.245 | 48701 | 92 | 48 | 112.411 | 1.2633 |  | 0.25 | 0.0627 | 0.25 | 0.0627 | 0.25 | 0.0627 | 4.438 | 4.438 | 5.996 | 81 | 81 | 117 | 3.78 | 3.78 | 3.54 | 15 | 15 | 35.45 | -0.2005 | -0.2005 | -0.1638 | Rn | 222 |  | 0.008 | 4.2 | 4.2 | 1.36e-22 |  | 0
214 | ZIF8_Mg | 1.657 | 3.56 | 3.6 | 1.011236 |  | 2.099 | 50877.44 | 71 | 12 | 24.305 | 1.3746 |  | 0.25 | 0.0627 | 0.25 | 0.0627 | 0.25 | 0.0627 | 4.438 | 4.438 | 4.438 | 81 | 81 | 81 | 3.78 | 3.78 | 3.78 | 15 | 15 | 15 | -0.2027 | -0.2027 | -0.2027 | He | 4.002 | 0.0001213599 | -0.39 | 2.66 | 2.6 | 4.16e-08 | 0.005865757 | 24401.55
215 | ZIF8_Mg | 1.657 | 3.56 | 3.62 | 1.016854 |  | 2.099 | 50877.44 | 71 | 12 | 24.305 | 1.3746 |  | 0.25 | 0.0627 | 0.25 | 0.0627 | 0.25 | 0.0627 | 4.438 | 4.438 | 4.438 | 81 | 81 | 81 | 3.78 | 3.78 | 3.78 | 15 | 15 | 15 | -0.2027 | -0.2027 | -0.2027 | H2 | 2.01 | 0.0001082869 | -0.217 | 2.76 | 2.89 | 3e-08 | 0.009745199 | 29235.6
216 | ZIF8_Mg | 1.657 | 3.56 |  | 0 |  | 2.099 | 50877.44 | 71 | 12 | 24.305 | 1.3746 |  | 0.25 | 0.0627 | 0.25 | 0.0627 | 0.25 | 0.0627 | 4.438 | 4.438 | 4.438 | 81 | 81 | 81 | 3.78 | 3.78 | 3.78 | 15 | 15 | 15 | -0.2027 | -0.2027 | -0.2027 | O2 | 31.999 | 1.540276e-05 | 0.022 | 2.94 | 3.46 | 3e-09 | 0.04574736 | 13724.21
217 | ZIF8_Mg | 1.657 | 3.56 | 3.65 | 1.025281 |  | 2.099 | 50877.44 | 71 | 12 | 24.305 | 1.3746 |  | 0.25 | 0.0627 | 0.25 | 0.0627 | 0.25 | 0.0627 | 4.438 | 4.438 | 4.438 | 81 | 81 | 81 | 3.78 | 3.78 | 3.78 | 15 | 15 | 15 | -0.2027 | -0.2027 | -0.2027 | CO2 | 44.01 | 8.962509e-06 | 0.225 | 3.24 | 3.3 | 1.8e-09 | 0.2139171 | 38505.08
218 | ZIF8_Mg | 1.657 | 3.56 | 3.73 | 1.047753 |  | 2.099 | 50877.44 | 71 | 12 | 24.305 | 1.3746 |  | 0.25 | 0.0627 | 0.25 | 0.0627 | 0.25 | 0.0627 | 4.438 | 4.438 | 4.438 | 81 | 81 | 81 | 3.78 | 3.78 | 3.78 | 15 | 15 | 15 | -0.2027 | -0.2027 | -0.2027 | N2 | 28 | 1.485995e-05 | 0.037 | 3.13 | 3.64 | 1.2e-09 | 0.04021624 | 4825.948
219 | ZIF8_Mg | 1.657 | 3.56 | 3.82 | 1.073034 |  | 2.099 | 50877.44 | 71 | 12 | 24.305 | 1.3746 |  | 0.25 | 0.0627 | 0.25 | 0.0627 | 0.25 | 0.0627 | 4.438 | 4.438 | 4.438 | 81 | 81 | 81 | 3.78 | 3.78 | 3.78 | 15 | 15 | 15 | -0.2027 | -0.2027 | -0.2027 | CH4 | 16.04 | 1.632855e-05 | 0.011 | 3.25 | 3.8 | 5.8e-10 | 0.1223861 | 7098.395
220 | ZIF8_Mg | 1.657 | 3.56 | 3.84 | 1.078652 |  | 2.099 | 50877.44 | 71 | 12 | 24.305 | 1.3746 |  | 0.25 | 0.0627 | 0.25 | 0.0627 | 0.25 | 0.0627 | 4.438 | 4.438 | 4.438 | 81 | 81 | 81 | 3.78 | 3.78 | 3.78 | 15 | 15 | 15 | -0.2027 | -0.2027 | -0.2027 | ethylene | 28.05 | 8.59786e-06 | 0.087 | 3.59 | 3.9 | 1.2e-11 | 0.5190559 | 622.8671
221 | ZIF8_Mg | 1.657 | 3.56 | 3.85 | 1.081461 |  | 2.099 | 50877.44 | 71 | 12 | 24.305 | 1.3746 |  | 0.25 | 0.0627 | 0.25 | 0.0627 | 0.25 | 0.0627 | 4.438 | 4.438 | 4.438 | 81 | 81 | 81 | 3.78 | 3.78 | 3.78 | 15 | 15 | 15 | -0.2027 | -0.2027 | -0.2027 | ethane | 30.07 | 7.467453e-06 | 0.099 | 3.72 | 4 | 2.25e-11 | 1.040121 | 2340.272
222 | ZIF8_Mg | 1.657 | 3.56 | 3.92 | 1.101124 |  | 2.099 | 50877.44 | 71 | 12 | 24.305 | 1.3746 |  | 0.25 | 0.0627 | 0.25 | 0.0627 | 0.25 | 0.0627 | 4.438 | 4.438 | 4.438 | 81 | 81 | 81 | 3.78 | 3.78 | 3.78 | 15 | 15 | 15 | -0.2027 | -0.2027 | -0.2027 | propylene | 42.08 | 4.957849e-06 | 0.142 | 4.03 | 4.5 | 3e-12 | 3.044077 | 913.2231
223 | ZIF8_Mg | 1.657 | 3.56 | 4.02 | 1.129213 |  | 2.099 | 50877.44 | 71 | 12 | 24.305 | 1.3746 |  | 0.25 | 0.0627 | 0.25 | 0.0627 | 0.25 | 0.0627 | 4.438 | 4.438 | 4.438 | 81 | 81 | 81 | 3.78 | 3.78 | 3.78 | 15 | 15 | 15 | -0.2027 | -0.2027 | -0.2027 | propane | 44.1 | 4.518784e-06 | 0.152 | 4.16 | 4.3 | 7.26e-13 | 5.3834 | 390.8348
224 | ZIF8_Mg | 1.657 | 3.56 |  | 0 |  | 2.099 | 50877.44 | 71 | 12 | 24.305 | 1.3746 |  | 0.25 | 0.0627 | 0.25 | 0.0627 | 0.25 | 0.0627 | 4.438 | 4.438 | 4.438 | 81 | 81 | 81 | 3.78 | 3.78 | 3.78 | 15 | 15 | 15 | -0.2027 | -0.2027 | -0.2027 | butane | 58.12 | 2.913536e-06 | 0.2 | 4.52 | 4.5 | 3.4e-13
225 | ZIF8_Mg | 1.657 | 3.56 |  | 0 |  | 2.099 | 50877.44 | 71 | 12 | 24.305 | 1.3746 |  | 0.25 | 0.0627 | 0.25 | 0.0627 | 0.25 | 0.0627 | 4.438 | 4.438 | 4.438 | 81 | 81 | 81 | 3.78 | 3.78 | 3.78 | 15 | 15 | 15 | -0.2027 | -0.2027 | -0.2027 | iso-butane | 58.12 | 3.145979e-06 | 0.183 | 4.8 | 4.42
226 | ZIF8_Mg | 1.657 | 3.56 | 3.92 | 1.101124 |  | 2.099 | 50877.44 | 71 | 12 | 24.305 | 1.3746 |  | 0.25 | 0.0627 | 0.25 | 0.0627 | 0.25 | 0.0627 | 4.438 | 4.438 | 4.438 | 81 | 81 | 81 | 3.78 | 3.78 | 3.78 | 15 | 15 | 15 | -0.2027 | -0.2027 | -0.2027 | Kr | 83.8 |  | 0.005 | 4 | 3.69 | 9.98e-11 |  | 0
227 | ZIF8_Mg | 1.657 | 3.56 | 4.02 | 1.129213 |  | 2.099 | 50877.44 | 71 | 12 | 24.305 | 1.3746 |  | 0.25 | 0.0627 | 0.25 | 0.0627 | 0.25 | 0.0627 | 4.438 | 4.438 | 4.438 | 81 | 81 | 81 | 3.78 | 3.78 | 3.78 | 15 | 15 | 15 | -0.2027 | -0.2027 | -0.2027 | Xe | 131.29 |  | 0.008 | 4.1 | 4.1 | 1e-12 |  | 0
228 | ZIF8_Mg | 1.657 | 3.56 |  | 0 |  | 2.099 | 50877.44 | 71 | 12 | 24.305 | 1.3746 |  | 0.25 | 0.0627 | 0.25 | 0.0627 | 0.25 | 0.0627 | 4.438 | 4.438 | 4.438 | 81 | 81 | 81 | 3.78 | 3.78 | 3.78 | 15 | 15 | 15 | -0.2027 | -0.2027 | -0.2027 | SF6 | 146.06 |  | 0.21 | 5.13 | 5.1 |  |  | 0
229 | ZIF8_Mg | 1.657 | 3.56 |  | 0 |  | 2.099 | 50877.44 | 71 | 12 | 24.305 | 1.3746 |  | 0.25 | 0.0627 | 0.25 | 0.0627 | 0.25 | 0.0627 | 4.438 | 4.438 | 4.438 | 81 | 81 | 81 | 3.78 | 3.78 | 3.78 | 15 | 15 | 15 | -0.2027 | -0.2027 | -0.2027 | Rn | 222 |  | 0.008 | 4.2 | 4.2 | 1.1e-13 |  | 0
230 | ZIF8_Mn | 1.67 | 3.77 | 3.79 | 1.005305 |  | 2.143 | 48032.32 | 80 | 25 | 54.938 | 1.3032 |  | 0.25 | 0.0627 | 0.25 | 0.0627 | 0.25 | 0.0627 | 4.438 | 4.438 | 4.438 | 81 | 81 | 81 | 3.78 | 3.78 | 3.78 | 15 | 15 | 15 | -0.2011 | -0.2011 | -0.2011 | He | 4.002 | 0.0001213599 | -0.39 | 2.66 | 2.6 | 3e-08 |  | 0
231 | ZIF8_Mn | 1.67 | 3.77 | 3.81 | 1.01061 |  | 2.143 | 48032.32 | 80 | 25 | 54.938 | 1.3032 |  | 0.25 | 0.0627 | 0.25 | 0.0627 | 0.25 | 0.0627 | 4.438 | 4.438 | 4.438 | 81 | 81 | 81 | 3.78 | 3.78 | 3.78 | 15 | 15 | 15 | -0.2011 | -0.2011 | -0.2011 | H2 | 2.01 | 0.0001082869 | -0.217 | 2.76 | 2.89 | 3e-08 | 0.009745199 | 29235.6
232 | ZIF8_Mn | 1.67 | 3.77 |  | 0 |  | 2.143 | 48032.32 | 80 | 25 | 54.938 | 1.3032 |  | 0.25 | 0.0627 | 0.25 | 0.0627 | 0.25 | 0.0627 | 4.438 | 4.438 | 4.438 | 81 | 81 | 81 | 3.78 | 3.78 | 3.78 | 15 | 15 | 15 | -0.2011 | -0.2011 | -0.2011 | O2 | 31.999 | 1.540276e-05 | 0.022 | 2.94 | 3.46 | 2.94e-09 |  | 0
233 | ZIF8_Mn | 1.67 | 3.77 | 3.84 | 1.018568 |  | 2.143 | 48032.32 | 80 | 25 | 54.938 | 1.3032 |  | 0.25 | 0.0627 | 0.25 | 0.0627 | 0.25 | 0.0627 | 4.438 | 4.438 | 4.438 | 81 | 81 | 81 | 3.78 | 3.78 | 3.78 | 15 | 15 | 15 | -0.2011 | -0.2011 | -0.2011 | CO2 | 44.01 | 8.962509e-06 | 0.225 | 3.24 | 3.3 | 2.8e-09 | 0.1829825 | 51235.1
234 | ZIF8_Mn | 1.67 | 3.77 | 3.91 | 1.037135 |  | 2.143 | 48032.32 | 80 | 25 | 54.938 | 1.3032 |  | 0.25 | 0.0627 | 0.25 | 0.0627 | 0.25 | 0.0627 | 4.438 | 4.438 | 4.438 | 81 | 81 | 81 | 3.78 | 3.78 | 3.78 | 15 | 15 | 15 | -0.2011 | -0.2011 | -0.2011 | N2 | 28 | 1.485995e-05 | 0.037 | 3.13 | 3.64 | 2.8e-09 | 0.0376332 | 10537.3
235 | ZIF8_Mn | 1.67 | 3.77 | 3.95 | 1.047745 |  | 2.143 | 48032.32 | 80 | 25 | 54.938 | 1.3032 |  | 0.25 | 0.0627 | 0.25 | 0.0627 | 0.25 | 0.0627 | 4.438 | 4.438 | 4.438 | 81 | 81 | 81 | 3.78 | 3.78 | 3.78 | 15 | 15 | 15 | -0.2011 | -0.2011 | -0.2011 | CH4 | 16.04 | 1.632855e-05 | 0.011 | 3.25 | 3.8 | 2.8e-09 | 0.1075889 | 30124.9
236 | ZIF8_Mn | 1.67 | 3.77 | 3.97 | 1.05305 |  | 2.143 | 48032.32 | 80 | 25 | 54.938 | 1.3032 |  | 0.25 | 0.0627 | 0.25 | 0.0627 | 0.25 | 0.0627 | 4.438 | 4.438 | 4.438 | 81 | 81 | 81 | 3.78 | 3.78 | 3.78 | 15 | 15 | 15 | -0.2011 | -0.2011 | -0.2011 | ethylene | 28.05 | 8.59786e-06 | 0.087 | 3.59 | 3.9 | 7.5e-10 |  | 0
237 | ZIF8_Mn | 1.67 | 3.77 | 3.99 | 1.058355 |  | 2.143 | 48032.32 | 80 | 25 | 54.938 | 1.3032 |  | 0.25 | 0.0627 | 0.25 | 0.0627 | 0.25 | 0.0627 | 4.438 | 4.438 | 4.438 | 81 | 81 | 81 | 3.78 | 3.78 | 3.78 | 15 | 15 | 15 | -0.2011 | -0.2011 | -0.2011 | ethane | 30.07 | 7.467453e-06 | 0.099 | 3.72 | 4 | 6.8e-10 |  | 0
238 | ZIF8_Mn | 1.67 | 3.77 | 3.99 | 1.058355 |  | 2.143 | 48032.32 | 80 | 25 | 54.938 | 1.3032 |  | 0.25 | 0.0627 | 0.25 | 0.0627 | 0.25 | 0.0627 | 4.438 | 4.438 | 4.438 | 81 | 81 | 81 | 3.78 | 3.78 | 3.78 | 15 | 15 | 15 | -0.2011 | -0.2011 | -0.2011 | propylene | 42.08 | 4.957849e-06 | 0.142 | 4.03 | 4.5 | 1.6e-10 |  | 0
239 | ZIF8_Mn | 1.67 | 3.77 | 4.1 | 1.087533 |  | 2.143 | 48032.32 | 80 | 25 | 54.938 | 1.3032 |  | 0.25 | 0.0627 | 0.25 | 0.0627 | 0.25 | 0.0627 | 4.438 | 4.438 | 4.438 | 81 | 81 | 81 | 3.78 | 3.78 | 3.78 | 15 | 15 | 15 | -0.2011 | -0.2011 | -0.2011 | propane | 44.1 | 4.518784e-06 | 0.152 | 4.16 | 4.3 | 2.6e-12 |  | 0
240 | ZIF8_Mn | 1.67 | 3.77 |  | 0 |  | 2.143 | 48032.32 | 80 | 25 | 54.938 | 1.3032 |  | 0.25 | 0.0627 | 0.25 | 0.0627 | 0.25 | 0.0627 | 4.438 | 4.438 | 4.438 | 81 | 81 | 81 | 3.78 | 3.78 | 3.78 | 15 | 15 | 15 | -0.2011 | -0.2011 | -0.2011 | butane | 58.12 | 2.913536e-06 | 0.2 | 4.52 | 4.5 | 5e-12 |  | 0
241 | ZIF8_Mn | 1.67 | 3.77 | 3.99 | 1.058355 |  | 2.143 | 48032.32 | 80 | 25 | 54.938 | 1.3032 |  | 0.25 | 0.0627 | 0.25 | 0.0627 | 0.25 | 0.0627 | 4.438 | 4.438 | 4.438 | 81 | 81 | 81 | 3.78 | 3.78 | 3.78 | 15 | 15 | 15 | -0.2011 | -0.2011 | -0.2011 | Kr | 83.8 |  | 0.005 | 4 | 3.69 | 2e-09 |  | 0
242 | ZIF8_Mn | 1.67 | 3.77 | 3.99 | 1.058355 |  | 2.143 | 48032.32 | 80 | 25 | 54.938 | 1.3032 |  | 0.25 | 0.0627 | 0.25 | 0.0627 | 0.25 | 0.0627 | 4.438 | 4.438 | 4.438 | 81 | 81 | 81 | 3.78 | 3.78 | 3.78 | 15 | 15 | 15 | -0.2011 | -0.2011 | -0.2011 | Xe | 131.29 |  | 0.008 | 4.1 | 4.1 | 8e-11 |  | 0
243 | ZIF8_Mn | 1.67 | 3.77 | 4.1 | 1.087533 |  | 2.143 | 48032.32 | 80 | 25 | 54.938 | 1.3032 |  | 0.25 | 0.0627 | 0.25 | 0.0627 | 0.25 | 0.0627 | 4.438 | 4.438 | 4.438 | 81 | 81 | 81 | 3.78 | 3.78 | 3.78 | 15 | 15 | 15 | -0.2011 | -0.2011 | -0.2011 | SF6 | 146.06 |  | 0.21 | 5.13 | 5.1 |  |  | 0
244 | ZIF8_Mn | 1.67 | 3.77 |  | 0 |  | 2.143 | 48032.32 | 80 | 25 | 54.938 | 1.3032 |  | 0.25 | 0.0627 | 0.25 | 0.0627 | 0.25 | 0.0627 | 4.438 | 4.438 | 4.438 | 81 | 81 | 81 | 3.78 | 3.78 | 3.78 | 15 | 15 | 15 | -0.2011 | -0.2011 | -0.2011 | Rn | 222 |  | 0.008 | 4.2 | 4.2 | 2.2e-11 |  | 0
245 | Cd-Br-ZIF-7-8 | 1.67 | 2.2517 | 2.53 | 1.123596 | 1.99 | 2.245 | 48701 | 92 | 48 | 112.411 | 1.265 |  | 0.25 | 0.0627 | 0.25 | 0.0627 | 0.25 | 0.0627 | 4.438 | 4.438 | 5.996 | 81 | 81 | 117 | 3.78 | 3.78 | 3.85 | 15 | 15 | 79.9 | -0.2012 | -0.2012 | -0.1614 | He | 4.002 | 0.0001213599 | -0.39 | 2.66 | 2.6 | 2e-09 |  | 0
246 | Cd-Br-ZIF-7-8 | 1.67 | 2.2517 | 2.77 | 1.230182 | 1.99 | 2.245 | 48701 | 92 | 48 | 112.411 | 1.265 |  | 0.25 | 0.0627 | 0.25 | 0.0627 | 0.25 | 0.0627 | 4.438 | 4.438 | 5.996 | 81 | 81 | 117 | 3.78 | 3.78 | 3.85 | 15 | 15 | 79.9 | -0.2012 | -0.2012 | -0.1614 | H2 | 2.01 | 0.0001082869 | -0.217 | 2.76 | 2.89 | 2e-09 | 0.00836856 | 1673.712
247 | Cd-Br-ZIF-7-8 | 1.67 | 2.2517 | 3.01 | 1.336768 | 1.99 | 2.245 | 48701 | 92 | 48 | 112.411 | 1.265 |  | 0.25 | 0.0627 | 0.25 | 0.0627 | 0.25 | 0.0627 | 4.438 | 4.438 | 5.996 | 81 | 81 | 117 | 3.78 | 3.78 | 3.85 | 15 | 15 | 79.9 | -0.2012 | -0.2012 | -0.1614 | O2 | 31.999 | 1.540276e-05 | 0.022 | 2.94 | 3.46 | 3e-12 |  | 0
248 | Cd-Br-ZIF-7-8 | 1.67 | 2.2517 | 3.025 | 1.343429 | 1.99 | 2.245 | 48701 | 92 | 48 | 112.411 | 1.265 |  | 0.25 | 0.0627 | 0.25 | 0.0627 | 0.25 | 0.0627 | 4.438 | 4.438 | 5.996 | 81 | 81 | 117 | 3.78 | 3.78 | 3.85 | 15 | 15 | 79.9 | -0.2012 | -0.2012 | -0.1614 | CO2 | 44.01 | 8.962509e-06 | 0.225 | 3.24 | 3.3 | 2.43e-12 | 0.4253274 | 103.3546
249 | Cd-Br-ZIF-7-8 | 1.67 | 2.2517 | 3.19 | 1.416707 | 1.99 | 2.245 | 48701 | 92 | 48 | 112.411 | 1.265 |  | 0.25 | 0.0627 | 0.25 | 0.0627 | 0.25 | 0.0627 | 4.438 | 4.438 | 5.996 | 81 | 81 | 117 | 3.78 | 3.78 | 3.85 | 15 | 15 | 79.9 | -0.2012 | -0.2012 | -0.1614 | N2 | 28 | 1.485995e-05 | 0.037 | 3.13 | 3.64 | 1.18e-13 | 0.04985122 | 0.5882444
250 | Cd-Br-ZIF-7-8 | 1.67 | 2.2517 | 3.478 | 1.544611 | 1.99 | 2.245 | 48701 | 92 | 48 | 112.411 | 1.265 |  | 0.25 | 0.0627 | 0.25 | 0.0627 | 0.25 | 0.0627 | 4.438 | 4.438 | 5.996 | 81 | 81 | 117 | 3.78 | 3.78 | 3.85 | 15 | 15 | 79.9 | -0.2012 | -0.2012 | -0.1614 | CH4 | 16.04 | 1.632855e-05 | 0.011 | 3.25 | 3.8 | 6.56e-16 | 0.2041243 | 0.01339055
251 | Cd-Br-ZIF-7-8 | 1.67 | 2.2517 | 3.515 | 1.561043 | 1.99 | 2.245 | 48701 | 92 | 48 | 112.411 | 1.265 |  | 0.25 | 0.0627 | 0.25 | 0.0627 | 0.25 | 0.0627 | 4.438 | 4.438 | 5.996 | 81 | 81 | 117 | 3.78 | 3.78 | 3.85 | 15 | 15 | 79.9 | -0.2012 | -0.2012 | -0.1614 | ethylene | 28.05 | 8.59786e-06 | 0.087 | 3.59 | 3.9 | 1e-16 |  | 0
252 | Cd-Br-ZIF-7-8 | 1.67 | 2.2517 | 3.55 | 1.576587 | 1.99 | 2.245 | 48701 | 92 | 48 | 112.411 | 1.265 |  | 0.25 | 0.0627 | 0.25 | 0.0627 | 0.25 | 0.0627 | 4.438 | 4.438 | 5.996 | 81 | 81 | 117 | 3.78 | 3.78 | 3.85 | 15 | 15 | 79.9 | -0.2012 | -0.2012 | -0.1614 | ethane | 30.07 | 7.467453e-06 | 0.099 | 3.72 | 4 | 3.9e-17 |  | 0
253 | Cd-Br-ZIF-7-8 | 1.67 | 2.2517 | 3.65 | 1.620997 | 1.99 | 2.245 | 48701 | 92 | 48 | 112.411 | 1.265 |  | 0.25 | 0.0627 | 0.25 | 0.0627 | 0.25 | 0.0627 | 4.438 | 4.438 | 5.996 | 81 | 81 | 117 | 3.78 | 3.78 | 3.85 | 15 | 15 | 79.9 | -0.2012 | -0.2012 | -0.1614 | propylene | 42.08 | 4.957849e-06 | 0.142 | 4.03 | 4.5 | 6.95e-19 |  | 0
254 | Cd-Br-ZIF-7-8 | 1.67 | 2.2517 | 3.77 | 1.674291 | 1.99 | 2.245 | 48701 | 92 | 48 | 112.411 | 1.265 |  | 0.25 | 0.0627 | 0.25 | 0.0627 | 0.25 | 0.0627 | 4.438 | 4.438 | 5.996 | 81 | 81 | 117 | 3.78 | 3.78 | 3.85 | 15 | 15 | 79.9 | -0.2012 | -0.2012 | -0.1614 | propane | 44.1 | 4.518784e-06 | 0.152 | 4.16 | 4.3 | 1.68e-20 |  | 0
255 | Cd-Br-ZIF-7-8 | 1.67 | 2.2517 |  | 0 | 1.99 | 2.245 | 48701 | 92 | 48 | 112.411 | 1.265 |  | 0.25 | 0.0627 | 0.25 | 0.0627 | 0.25 | 0.0627 | 4.438 | 4.438 | 5.996 | 81 | 81 | 117 | 3.78 | 3.78 | 3.85 | 15 | 15 | 79.9 | -0.2012 | -0.2012 | -0.1614 | butane | 58.12 | 2.913536e-06 | 0.2 | 4.52 | 4.5 |  |  | 0
256 | Cd-Br-ZIF-7-8 | 1.67 | 2.2517 |  | 0 | 1.99 | 2.245 | 48701 | 92 | 48 | 112.411 | 1.265 |  | 0.25 | 0.0627 | 0.25 | 0.0627 | 0.25 | 0.0627 | 4.438 | 4.438 | 5.996 | 81 | 81 | 117 | 3.78 | 3.78 | 3.85 | 15 | 15 | 79.9 | -0.2012 | -0.2012 | -0.1614 | iso-butane | 58.12 | 3.145979e-06 | 0.183 | 4.8 | 4.42
257 | Cd-Br-ZIF-7-8 | 1.67 | 2.2517 | 3.65 | 1.620997 | 1.99 | 2.245 | 48701 | 92 | 48 | 112.411 | 1.265 |  | 0.25 | 0.0627 | 0.25 | 0.0627 | 0.25 | 0.0627 | 4.438 | 4.438 | 5.996 | 81 | 81 | 117 | 3.78 | 3.78 | 3.85 | 15 | 15 | 79.9 | -0.2012 | -0.2012 | -0.1614 | Kr | 83.8 |  | 0.005 | 4 | 3.69 | 6.1e-18 |  | 0
258 | Cd-Br-ZIF-7-8 | 1.67 | 2.2517 | 3.77 | 1.674291 | 1.99 | 2.245 | 48701 | 92 | 48 | 112.411 | 1.265 |  | 0.25 | 0.0627 | 0.25 | 0.0627 | 0.25 | 0.0627 | 4.438 | 4.438 | 5.996 | 81 | 81 | 117 | 3.78 | 3.78 | 3.85 | 15 | 15 | 79.9 | -0.2012 | -0.2012 | -0.1614 | Xe | 131.29 |  | 0.008 | 4.1 | 4.1 | 6.7e-20 |  | 0
259 | Cd-Br-ZIF-7-8 | 1.67 | 2.2517 |  | 0 | 1.99 | 2.245 | 48701 | 92 | 48 | 112.411 | 1.265 |  | 0.25 | 0.0627 | 0.25 | 0.0627 | 0.25 | 0.0627 | 4.438 | 4.438 | 5.996 | 81 | 81 | 117 | 3.78 | 3.78 | 3.85 | 15 | 15 | 79.9 | -0.2012 | -0.2012 | -0.1614 | SF6 | 146.06 |  | 0.21 | 5.13 | 5.1 |  |  | 0
260 | Cd-Br-ZIF-7-8 | 1.67 | 2.2517 |  | 0 | 1.99 | 2.245 | 48701 | 92 | 48 | 112.411 | 1.265 |  | 0.25 | 0.0627 | 0.25 | 0.0627 | 0.25 | 0.0627 | 4.438 | 4.438 | 5.996 | 81 | 81 | 117 | 3.78 | 3.78 | 3.85 | 15 | 15 | 79.9 | -0.2012 | -0.2012 | -0.1614 | Rn | 222 |  | 0.008 | 4.2 | 4.2 | 3.7e-23 |  | 0
261 | Cl-ZIF-8 | 1.7 | 3.58 | 3.6 | 1.005587 |  | 2.049 | 51630.56 | 74 | 30 | 65.38 | 1.4803 |  | 0.25 | 0.0627 | 0.25 | 0.0627 | 0.25 | 0.0627 | 4.438 | 4.438 | 4.438 | 81 | 81 | 81 | 3.54 | 3.54 | 3.54 | 35.45 | 35.45 | 35.45 | -0.2492 | -0.2492 | -0.2492 | He | 4.002 | 0.0001213599 | -0.39 | 2.66 | 2.6 | 3e-08 |  | 0
262 | Cl-ZIF-8 | 1.7 | 3.58 | 3.6 | 1.005587 |  | 2.049 | 51630.56 | 74 | 30 | 65.38 | 1.4803 |  | 0.25 | 0.0627 | 0.25 | 0.0627 | 0.25 | 0.0627 | 4.438 | 4.438 | 4.438 | 81 | 81 | 81 | 3.54 | 3.54 | 3.54 | 35.45 | 35.45 | 35.45 | -0.2492 | -0.2492 | -0.2492 | H2 | 2.01 | 0.0001082869 | -0.217 | 2.76 | 2.89 | 2.2e-08 | 0.01049819 | 23096.02
263 | Cl-ZIF-8 | 1.7 | 3.58 | 3.67 | 1.02514 |  | 2.049 | 51630.56 | 74 | 30 | 65.38 | 1.4803 |  | 0.25 | 0.0627 | 0.25 | 0.0627 | 0.25 | 0.0627 | 4.438 | 4.438 | 4.438 | 81 | 81 | 81 | 3.54 | 3.54 | 3.54 | 35.45 | 35.45 | 35.45 | -0.2492 | -0.2492 | -0.2492 | O2 | 31.999 | 1.540276e-05 | 0.022 | 2.94 | 3.46 | 2.3e-09 |  | 0
264 | Cl-ZIF-8 | 1.7 | 3.58 | 3.71 | 1.036313 |  | 2.049 | 51630.56 | 74 | 30 | 65.38 | 1.4803 |  | 0.25 | 0.0627 | 0.25 | 0.0627 | 0.25 | 0.0627 | 4.438 | 4.438 | 4.438 | 81 | 81 | 81 | 3.54 | 3.54 | 3.54 | 35.45 | 35.45 | 35.45 | -0.2492 | -0.2492 | -0.2492 | CO2 | 44.01 | 8.962509e-06 | 0.225 | 3.24 | 3.3 | 3.05e-10 | 0.3148758 | 9603.712
265 | Cl-ZIF-8 | 1.7 | 3.58 | 3.76 | 1.050279 |  | 2.049 | 51630.56 | 74 | 30 | 65.38 | 1.4803 |  | 0.25 | 0.0627 | 0.25 | 0.0627 | 0.25 | 0.0627 | 4.438 | 4.438 | 4.438 | 81 | 81 | 81 | 3.54 | 3.54 | 3.54 | 35.45 | 35.45 | 35.45 | -0.2492 | -0.2492 | -0.2492 | N2 | 28 | 1.485995e-05 | 0.037 | 3.13 | 3.64 | 2.64e-10 | 0.04664934 | 1231.543
266 | Cl-ZIF-8 | 1.7 | 3.58 | 3.85 | 1.075419 |  | 2.049 | 51630.56 | 74 | 30 | 65.38 | 1.4803 |  | 0.25 | 0.0627 | 0.25 | 0.0627 | 0.25 | 0.0627 | 4.438 | 4.438 | 4.438 | 81 | 81 | 81 | 3.54 | 3.54 | 3.54 | 35.45 | 35.45 | 35.45 | -0.2492 | -0.2492 | -0.2492 | CH4 | 16.04 | 1.632855e-05 | 0.011 | 3.25 | 3.8 | 1.61e-10 | 0.1436362 | 2312.543
267 | Cl-ZIF-8 | 1.7 | 3.58 | 3.92 | 1.094972 |  | 2.049 | 51630.56 | 74 | 30 | 65.38 | 1.4803 |  | 0.25 | 0.0627 | 0.25 | 0.0627 | 0.25 | 0.0627 | 4.438 | 4.438 | 4.438 | 81 | 81 | 81 | 3.54 | 3.54 | 3.54 | 35.45 | 35.45 | 35.45 | -0.2492 | -0.2492 | -0.2492 | ethylene | 28.05 | 8.59786e-06 | 0.087 | 3.59 | 3.9 | 2.09e-11 |  | 0
268 | Cl-ZIF-8 | 1.7 | 3.58 | 3.9 | 1.089385 |  | 2.049 | 51630.56 | 74 | 30 | 65.38 | 1.4803 |  | 0.25 | 0.0627 | 0.25 | 0.0627 | 0.25 | 0.0627 | 4.438 | 4.438 | 4.438 | 81 | 81 | 81 | 3.54 | 3.54 | 3.54 | 35.45 | 35.45 | 35.45 | -0.2492 | -0.2492 | -0.2492 | ethane | 30.07 | 7.467453e-06 | 0.099 | 3.72 | 4 | 3.25e-11 |  | 0
269 | Cl-ZIF-8 | 1.7 | 3.58 | 4.01 | 1.120112 |  | 2.049 | 51630.56 | 74 | 30 | 65.38 | 1.4803 |  | 0.25 | 0.0627 | 0.25 | 0.0627 | 0.25 | 0.0627 | 4.438 | 4.438 | 4.438 | 81 | 81 | 81 | 3.54 | 3.54 | 3.54 | 35.45 | 35.45 | 35.45 | -0.2492 | -0.2492 | -0.2492 | propylene | 42.08 | 4.957849e-06 | 0.142 | 4.03 | 4.5 | 2.93e-12 |  | 0
270 | Cl-ZIF-8 | 1.7 | 3.58 | 4.19 | 1.170391 |  | 2.049 | 51630.56 | 74 | 30 | 65.38 | 1.4803 |  | 0.25 | 0.0627 | 0.25 | 0.0627 | 0.25 | 0.0627 | 4.438 | 4.438 | 4.438 | 81 | 81 | 81 | 3.54 | 3.54 | 3.54 | 35.45 | 35.45 | 35.45 | -0.2492 | -0.2492 | -0.2492 | propane | 44.1 | 4.518784e-06 | 0.152 | 4.16 | 4.3 | 5.86e-13 |  | 0
271 | Cl-ZIF-8 | 1.7 | 3.58 | 4.2 | 1.173184 |  | 2.049 | 51630.56 | 74 | 30 | 65.38 | 1.4803 |  | 0.25 | 0.0627 | 0.25 | 0.0627 | 0.25 | 0.0627 | 4.438 | 4.438 | 4.438 | 81 | 81 | 81 | 3.54 | 3.54 | 3.54 | 35.45 | 35.45 | 35.45 | -0.2492 | -0.2492 | -0.2492 | butane | 58.12 | 2.913536e-06 | 0.2 | 4.52 | 4.5 | 5.4e-13 |  | 0
272 | Cl-ZIF-8 | 1.7 | 3.58 | 4.96 | 1.385475 |  | 2.049 | 51630.56 | 74 | 30 | 65.38 | 1.4803 |  | 0.25 | 0.0627 | 0.25 | 0.0627 | 0.25 | 0.0627 | 4.438 | 4.438 | 4.438 | 81 | 81 | 81 | 3.54 | 3.54 | 3.54 | 35.45 | 35.45 | 35.45 | -0.2492 | -0.2492 | -0.2492 | isobutane | 58.12 | 3.145979e-06 | 0.183 | 4.8 | 4.42 | 6.5e-18 |  | 0
273 | Cl-ZIF-8 | 1.7 | 3.58 | 4.01 | 1.120112 |  | 2.049 | 51630.56 | 74 | 30 | 65.38 | 1.4803 |  | 0.25 | 0.0627 | 0.25 | 0.0627 | 0.25 | 0.0627 | 4.438 | 4.438 | 4.438 | 81 | 81 | 81 | 3.54 | 3.54 | 3.54 | 35.45 | 35.45 | 35.45 | -0.2492 | -0.2492 | -0.2492 | Kr | 83.8 |  | 0.005 | 4 | 3.69 | 1.8e-10 |  | 0
274 | Cl-ZIF-8 | 1.7 | 3.58 | 4.19 | 1.170391 |  | 2.049 | 51630.56 | 74 | 30 | 65.38 | 1.4803 |  | 0.25 | 0.0627 | 0.25 | 0.0627 | 0.25 | 0.0627 | 4.438 | 4.438 | 4.438 | 81 | 81 | 81 | 3.54 | 3.54 | 3.54 | 35.45 | 35.45 | 35.45 | -0.2492 | -0.2492 | -0.2492 | Xe | 131.29 |  | 0.008 | 4.1 | 4.1 | 3.2e-12 |  | 0
275 | Cl-ZIF-8 | 1.7 | 3.58 | 4.2 | 1.173184 |  | 2.049 | 51630.56 | 74 | 30 | 65.38 | 1.4803 |  | 0.25 | 0.0627 | 0.25 | 0.0627 | 0.25 | 0.0627 | 4.438 | 4.438 | 4.438 | 81 | 81 | 81 | 3.54 | 3.54 | 3.54 | 35.45 | 35.45 | 35.45 | -0.2492 | -0.2492 | -0.2492 | SF6 | 146.06 |  | 0.21 | 5.13 | 5.1 |  |  | 0
276 | Cl-ZIF-8 | 1.7 | 3.58 | 4.96 | 1.385475 |  | 2.049 | 51630.56 | 74 | 30 | 65.38 | 1.4803 |  | 0.25 | 0.0627 | 0.25 | 0.0627 | 0.25 | 0.0627 | 4.438 | 4.438 | 4.438 | 81 | 81 | 81 | 3.54 | 3.54 | 3.54 | 35.45 | 35.45 | 35.45 | -0.2492 | -0.2492 | -0.2492 | Rn | 222 |  | 0.008 | 4.2 | 4.2 | 1.6e-12 |  | 0
277 | Im-ZIF-8 (3) | 1.6991 | 3.6 | 3.63729 | 1.010358 | 1.99 | 2.048 | 52802 | 74 | 30 | 65.38 | 1.343 |  | 0.25 | 0.0627 | 0.25 | 0.0627 | 0.25 | 0.0627 | 4.438 | 4.438 | 4.438 | 81 | 81 | 81 | 2.278 | 2.278 | 2.278 | 1 | 1 | 1 | -0.009 | -0.009 | -0.009 | He | 4.002 | 0.0001213599 | -0.39 | 2.66 | 2.6 | 3.2e-08 |  | 0
278 | Im-ZIF-8 (3) | 1.6991 | 3.6 | 3.65448 | 1.015133 | 1.99 | 2.048 | 52802 | 74 | 30 | 65.38 | 1.343 |  | 0.25 | 0.0627 | 0.25 | 0.0627 | 0.25 | 0.0627 | 4.438 | 4.438 | 4.438 | 81 | 81 | 81 | 2.278 | 2.278 | 2.278 | 1 | 1 | 1 | -0.009 | -0.009 | -0.009 | H2 | 2.01 | 0.0001082869 | -0.217 | 2.76 | 2.89 | 2.6e-08 |  | 0
279 | Im-ZIF-8 (3) | 1.6991 | 3.6 | 3.81 | 1.058333 | 1.99 | 2.048 | 52802 | 74 | 30 | 65.38 | 1.343 |  | 0.25 | 0.0627 | 0.25 | 0.0627 | 0.25 | 0.0627 | 4.438 | 4.438 | 4.438 | 81 | 81 | 81 | 2.278 | 2.278 | 2.278 | 1 | 1 | 1 | -0.009 | -0.009 | -0.009 | O2 | 31.999 | 1.540276e-05 | 0.022 | 2.94 | 3.46 | 4.3e-09 |  | 0
280 | Im-ZIF-8 (3) | 1.6991 | 3.6 | 3.8 | 1.055556 | 1.99 | 2.048 | 52802 | 74 | 30 | 65.38 | 1.343 |  | 0.25 | 0.0627 | 0.25 | 0.0627 | 0.25 | 0.0627 | 4.438 | 4.438 | 4.438 | 81 | 81 | 81 | 2.278 | 2.278 | 2.278 | 1 | 1 | 1 | -0.009 | -0.009 | -0.009 | CO2 | 44.01 | 8.962509e-06 | 0.225 | 3.24 | 3.3 | 1.5e-09 |  | 0
281 | Im-ZIF-8 (3) | 1.6991 | 3.6 | 3.86 | 1.072222 | 1.99 | 2.048 | 52802 | 74 | 30 | 65.38 | 1.343 |  | 0.25 | 0.0627 | 0.25 | 0.0627 | 0.25 | 0.0627 | 4.438 | 4.438 | 4.438 | 81 | 81 | 81 | 2.278 | 2.278 | 2.278 | 1 | 1 | 1 | -0.009 | -0.009 | -0.009 | N2 | 28 | 1.485995e-05 | 0.037 | 3.13 | 3.64 | 1.4e-09 |  | 0
282 | Im-ZIF-8 (3) | 1.6991 | 3.6 | 3.92 | 1.088889 | 1.99 | 2.048 | 52802 | 74 | 30 | 65.38 | 1.343 |  | 0.25 | 0.0627 | 0.25 | 0.0627 | 0.25 | 0.0627 | 4.438 | 4.438 | 4.438 | 81 | 81 | 81 | 2.278 | 2.278 | 2.278 | 1 | 1 | 1 | -0.009 | -0.009 | -0.009 | CH4 | 16.04 | 1.632855e-05 | 0.011 | 3.25 | 3.8 | 7.79e-10 |  | 0
283 | Im-ZIF-8 (3) | 1.6991 | 3.6 | 3.94 | 1.094444 | 1.99 | 2.048 | 52802 | 74 | 30 | 65.38 | 1.343 |  | 0.25 | 0.0627 | 0.25 | 0.0627 | 0.25 | 0.0627 | 4.438 | 4.438 | 4.438 | 81 | 81 | 81 | 2.278 | 2.278 | 2.278 | 1 | 1 | 1 | -0.009 | -0.009 | -0.009 | ethylene | 28.05 | 8.59786e-06 | 0.087 | 3.59 | 3.9 | 2.48e-10 |  | 0
284 | Im-ZIF-8 (3) | 1.6991 | 3.6 | 3.95 | 1.097222 | 1.99 | 2.048 | 52802 | 74 | 30 | 65.38 | 1.343 |  | 0.25 | 0.0627 | 0.25 | 0.0627 | 0.25 | 0.0627 | 4.438 | 4.438 | 4.438 | 81 | 81 | 81 | 2.278 | 2.278 | 2.278 | 1 | 1 | 1 | -0.009 | -0.009 | -0.009 | ethane | 30.07 | 7.467453e-06 | 0.099 | 3.72 | 4 | 9.9e-11 |  | 0
285 | Im-ZIF-8 (3) | 1.6991 | 3.6 | 4.02 | 1.116667 | 1.99 | 2.048 | 52802 | 74 | 30 | 65.38 | 1.343 |  | 0.25 | 0.0627 | 0.25 | 0.0627 | 0.25 | 0.0627 | 4.438 | 4.438 | 4.438 | 81 | 81 | 81 | 2.278 | 2.278 | 2.278 | 1 | 1 | 1 | -0.009 | -0.009 | -0.009 | propylene | 42.08 | 4.957849e-06 | 0.142 | 4.03 | 4.5 | 4.7e-11 |  | 0
286 | Im-ZIF-8 (3) | 1.6991 | 3.6 | 4.1 | 1.138889 | 1.99 | 2.048 | 52802 | 74 | 30 | 65.38 | 1.343 |  | 0.25 | 0.0627 | 0.25 | 0.0627 | 0.25 | 0.0627 | 4.438 | 4.438 | 4.438 | 81 | 81 | 81 | 2.278 | 2.278 | 2.278 | 1 | 1 | 1 | -0.009 | -0.009 | -0.009 | propane | 44.1 | 4.518784e-06 | 0.152 | 4.16 | 4.3 | 1.4e-12 |  | 0
287 | Im-ZIF-8 (3) | 1.6991 | 3.6 | 4.11 | 1.141667 | 1.99 | 2.048 | 52802 | 74 | 30 | 65.38 | 1.343 |  | 0.25 | 0.0627 | 0.25 | 0.0627 | 0.25 | 0.0627 | 4.438 | 4.438 | 4.438 | 81 | 81 | 81 | 2.278 | 2.278 | 2.278 | 1 | 1 | 1 | -0.009 | -0.009 | -0.009 | butane | 58.12 | 2.913536e-06 | 0.2 | 4.52 | 4.5 | 6e-12 |  | 0
288 | Im-ZIF-8 (3) | 1.6991 | 3.6 | 4.57 | 1.269444 | 1.99 | 2.048 | 52802 | 74 | 30 | 65.38 | 1.343 |  | 0.25 | 0.0627 | 0.25 | 0.0627 | 0.25 | 0.0627 | 4.438 | 4.438 | 4.438 | 81 | 81 | 81 | 2.278 | 2.278 | 2.278 | 1 | 1 | 1 | -0.009 | -0.009 | -0.009 | iso-butane | 58.12 | 3.1e-06 | 0.183 | 4.8 | 4.42 | 2.31e-20 |  | 0
289 | Im-ZIF-8 (3) | 1.6991 | 3.6 | 4.02 | 1.116667 | 1.99 | 2.048 | 52802 | 74 | 30 | 65.38 | 1.343 |  | 0.25 | 0.0627 | 0.25 | 0.0627 | 0.25 | 0.0627 | 4.438 | 4.438 | 4.438 | 81 | 81 | 81 | 2.278 | 2.278 | 2.278 | 1 | 1 | 1 | -0.009 | -0.009 | -0.009 | Kr | 83.8 |  | 0.005 | 4 | 3.69 | 8e-10 |  | 0
290 | Im-ZIF-8 (3) | 1.6991 | 3.6 | 4.1 | 1.138889 | 1.99 | 2.048 | 52802 | 74 | 30 | 65.38 | 1.343 |  | 0.25 | 0.0627 | 0.25 | 0.0627 | 0.25 | 0.0627 | 4.438 | 4.438 | 4.438 | 81 | 81 | 81 | 2.278 | 2.278 | 2.278 | 1 | 1 | 1 | -0.009 | -0.009 | -0.009 | Xe | 131.29 |  | 0.008 | 4.1 | 4.1 | 5.2e-12 |  | 0
291 | Im-ZIF-8 (3) | 1.6991 | 3.6 | 4.11 | 1.141667 | 1.99 | 2.048 | 52802 | 74 | 30 | 65.38 | 1.343 |  | 0.25 | 0.0627 | 0.25 | 0.0627 | 0.25 | 0.0627 | 4.438 | 4.438 | 4.438 | 81 | 81 | 81 | 2.278 | 2.278 | 2.278 | 1 | 1 | 1 | -0.009 | -0.009 | -0.009 | SF6 | 146.06 |  | 0.21 | 5.13 | 5.1 |  |  | 0
292 | Im-ZIF-8 (3) | 1.6991 | 3.6 | 4.57 | 1.269444 | 1.99 | 2.048 | 52802 | 74 | 30 | 65.38 | 1.343 |  | 0.25 | 0.0627 | 0.25 | 0.0627 | 0.25 | 0.0627 | 4.438 | 4.438 | 4.438 | 81 | 81 | 81 | 2.278 | 2.278 | 2.278 | 1 | 1 | 1 | -0.009 | -0.009 | -0.009 | Rn | 222 |  | 0.008 | 4.2 | 4.2 | 1.5e-12 |  | 0
293 | Br-ZIF8-Co | 1.718 | 3.76 |  | 0 |  | 2.046 | 58324.96 | 72 | 27 | 58.93 | 1.3962 |  | 0.25 | 0.0627 | 0.25 | 0.0627 | 0.25 | 0.0627 | 4.438 | 4.438 | 4.438 | 81 | 81 | 81 | 3.85 | 3.85 | 3.85 | 79.9 | 79.9 | 79.9 | -0.2418 | -0.2418 | -0.2418 | He | 4.002 | 0.0001213599 | -0.39 | 2.66 | 2.6 | 5e-08 |  | 0
294 | Br-ZIF8-Co | 1.718 | 3.76 |  | 0 |  | 2.046 | 58324.96 | 72 | 27 | 58.93 | 1.3962 |  | 0.25 | 0.0627 | 0.25 | 0.0627 | 0.25 | 0.0627 | 4.438 | 4.438 | 4.438 | 81 | 81 | 81 | 3.85 | 3.85 | 3.85 | 79.9 | 79.9 | 79.9 | -0.2418 | -0.2418 | -0.2418 | H2 | 2.01 | 0.0001082869 | -0.217 | 2.76 | 2.89 | 5e-08 | 0.01 | 50000
295 | Br-ZIF8-Co | 1.718 | 3.76 |  | 0 |  | 2.046 | 58324.96 | 72 | 27 | 58.93 | 1.3962 |  | 0.25 | 0.0627 | 0.25 | 0.0627 | 0.25 | 0.0627 | 4.438 | 4.438 | 4.438 | 81 | 81 | 81 | 3.85 | 3.85 | 3.85 | 79.9 | 79.9 | 79.9 | -0.2418 | -0.2418 | -0.2418 | O2 | 31.999 | 1.540276e-05 | 0.022 | 2.94 | 3.46 | 7.7e-09 |  | 0
296 | Br-ZIF8-Co | 1.718 | 3.76 | 3.8 | 1.010638 |  | 2.046 | 58324.96 | 72 | 27 | 58.93 | 1.3962 |  | 0.25 | 0.0627 | 0.25 | 0.0627 | 0.25 | 0.0627 | 4.438 | 4.438 | 4.438 | 81 | 81 | 81 | 3.85 | 3.85 | 3.85 | 79.9 | 79.9 | 79.9 | -0.2418 | -0.2418 | -0.2418 | CO2 | 44.01 | 8.962509e-06 | 0.225 | 3.24 | 3.3 | 1e-09 | 0.4838247 | 48382.47
297 | Br-ZIF8-Co | 1.718 | 3.76 | 3.82 | 1.015957 |  | 2.046 | 58324.96 | 72 | 27 | 58.93 | 1.3962 |  | 0.25 | 0.0627 | 0.25 | 0.0627 | 0.25 | 0.0627 | 4.438 | 4.438 | 4.438 | 81 | 81 | 81 | 3.85 | 3.85 | 3.85 | 79.9 | 79.9 | 79.9 | -0.2418 | -0.2418 | -0.2418 | N2 | 28 | 1.485995e-05 | 0.037 | 3.13 | 3.64 | 1.11e-09 | 0.05043865 | 5598.69
298 | Br-ZIF8-Co | 1.718 | 3.76 | 3.89 | 1.034574 |  | 2.046 | 58324.96 | 72 | 27 | 58.93 | 1.3962 |  | 0.25 | 0.0627 | 0.25 | 0.0627 | 0.25 | 0.0627 | 4.438 | 4.438 | 4.438 | 81 | 81 | 81 | 3.85 | 3.85 | 3.85 | 79.9 | 79.9 | 79.9 | -0.2418 | -0.2418 | -0.2418 | CH4 | 16.04 | 1.632855e-05 | 0.011 | 3.25 | 3.8 | 1e-09 | 0.1602319 | 16023.19
299 | Br-ZIF8-Co | 1.718 | 3.76 | 3.87 | 1.029255 |  | 2.046 | 58324.96 | 72 | 27 | 58.93 | 1.3962 |  | 0.25 | 0.0627 | 0.25 | 0.0627 | 0.25 | 0.0627 | 4.438 | 4.438 | 4.438 | 81 | 81 | 81 | 3.85 | 3.85 | 3.85 | 79.9 | 79.9 | 79.9 | -0.2418 | -0.2418 | -0.2418 | ethylene | 28.05 | 8.59786e-06 | 0.087 | 3.59 | 3.9 | 6.34e-10 |  | 0
300 | Br-ZIF8-Co | 1.718 | 3.76 | 3.88 | 1.031915 |  | 2.046 | 58324.96 | 72 | 27 | 58.93 | 1.3962 |  | 0.25 | 0.0627 | 0.25 | 0.0627 | 0.25 | 0.0627 | 4.438 | 4.438 | 4.438 | 81 | 81 | 81 | 3.85 | 3.85 | 3.85 | 79.9 | 79.9 | 79.9 | -0.2418 | -0.2418 | -0.2418 | ethane | 30.07 | 7.467453e-06 | 0.099 | 3.72 | 4 | 3.8e-10 |  | 0
301 | Br-ZIF8-Co | 1.718 | 3.76 | 3.93 | 1.045213 |  | 2.046 | 58324.96 | 72 | 27 | 58.93 | 1.3962 |  | 0.25 | 0.0627 | 0.25 | 0.0627 | 0.25 | 0.0627 | 4.438 | 4.438 | 4.438 | 81 | 81 | 81 | 3.85 | 3.85 | 3.85 | 79.9 | 79.9 | 79.9 | -0.2418 | -0.2418 | -0.2418 | propylene | 42.08 | 4.957849e-06 | 0.142 | 4.03 | 4.5 | 5.34e-11 |  | 0
302 | Br-ZIF8-Co | 1.718 | 3.76 | 3.99 | 1.06117 |  | 2.046 | 58324.96 | 72 | 27 | 58.93 | 1.3962 |  | 0.25 | 0.0627 | 0.25 | 0.0627 | 0.25 | 0.0627 | 4.438 | 4.438 | 4.438 | 81 | 81 | 81 | 3.85 | 3.85 | 3.85 | 79.9 | 79.9 | 79.9 | -0.2418 | -0.2418 | -0.2418 | propane | 44.1 | 4.518784e-06 | 0.152 | 4.16 | 4.3 | 3.1e-12 |  | 0
303 | Br-ZIF8-Co | 1.718 | 3.76 | 3.99 | 1.06117 |  | 2.046 | 58324.96 | 72 | 27 | 58.93 | 1.3962 |  | 0.25 | 0.0627 | 0.25 | 0.0627 | 0.25 | 0.0627 | 4.438 | 4.438 | 4.438 | 81 | 81 | 81 | 3.85 | 3.85 | 3.85 | 79.9 | 79.9 | 79.9 | -0.2418 | -0.2418 | -0.2418 | butane | 58.12 | 2.913536e-06 | 0.2 | 4.52 | 4.5 | 3.24e-12 |  | 0
304 | Br-ZIF8-Co | 1.718 | 3.76 | 4.48 | 1.191489 |  | 2.046 | 58324.96 | 72 | 27 | 58.93 | 1.3962 |  | 0.25 | 0.0627 | 0.25 | 0.0627 | 0.25 | 0.0627 | 4.438 | 4.438 | 4.438 | 81 | 81 | 81 | 3.85 | 3.85 | 3.85 | 79.9 | 79.9 | 79.9 | -0.2418 | -0.2418 | -0.2418 | isobutane | 58.12 | 3.145979e-06 | 0.183 | 4.8 | 4.42 | 8.3e-23 |  | 0
305 | Br-ZIF8-Co | 1.718 | 3.76 | 3.93 | 1.045213 |  | 2.046 | 58324.96 | 72 | 27 | 58.93 | 1.3962 |  | 0.25 | 0.0627 | 0.25 | 0.0627 | 0.25 | 0.0627 | 4.438 | 4.438 | 4.438 | 81 | 81 | 81 | 3.85 | 3.85 | 3.85 | 79.9 | 79.9 | 79.9 | -0.2418 | -0.2418 | -0.2418 | Kr | 83.8 |  | 0.005 | 4 | 3.69 | 1.3e-10 |  | 0
306 | Br-ZIF8-Co | 1.718 | 3.76 | 3.99 | 1.06117 |  | 2.046 | 58324.96 | 72 | 27 | 58.93 | 1.3962 |  | 0.25 | 0.0627 | 0.25 | 0.0627 | 0.25 | 0.0627 | 4.438 | 4.438 | 4.438 | 81 | 81 | 81 | 3.85 | 3.85 | 3.85 | 79.9 | 79.9 | 79.9 | -0.2418 | -0.2418 | -0.2418 | Xe | 131.29 |  | 0.008 | 4.1 | 4.1 | 5.6e-11 |  | 0
307 | Br-ZIF8-Co | 1.718 | 3.76 | 3.99 | 1.06117 |  | 2.046 | 58324.96 | 72 | 27 | 58.93 | 1.3962 |  | 0.25 | 0.0627 | 0.25 | 0.0627 | 0.25 | 0.0627 | 4.438 | 4.438 | 4.438 | 81 | 81 | 81 | 3.85 | 3.85 | 3.85 | 79.9 | 79.9 | 79.9 | -0.2418 | -0.2418 | -0.2418 | SF6 | 146.06 |  | 0.21 | 5.13 | 5.1 |  |  | 0
308 | Br-ZIF8-Co | 1.718 | 3.76 | 4.48 | 1.191489 |  | 2.046 | 58324.96 | 72 | 27 | 58.93 | 1.3962 |  | 0.25 | 0.0627 | 0.25 | 0.0627 | 0.25 | 0.0627 | 4.438 | 4.438 | 4.438 | 81 | 81 | 81 | 3.85 | 3.85 | 3.85 | 79.9 | 79.9 | 79.9 | -0.2418 | -0.2418 | -0.2418 | Rn | 222 |  | 0.008 | 4.2 | 4.2 | 3e-12 |  | 0
309 | Co-Br-ZIF-7-8 | 1.636 | 2.156 | 2.42 | 1.122449 |  | 2.035 | 62006.88 | 72 | 27 | 58.93 | 1.3847 |  | 0.25 | 0.0627 | 0.25 | 0.0627 | 0.25 | 0.0627 | 4.438 | 4.438 | 5.996 | 81 | 81 | 117 | 3.78 | 3.78 | 3.85 | 15 | 15 | 79.9 | -0.2126 | -0.2126 | -0.1673 | He | 4.002 | 0.0001213599 | -0.39 | 2.66 | 2.6 | 1.24e-09 |  | 0
310 | Co-Br-ZIF-7-8 | 1.636 | 2.156 | 2.66 | 1.233766 |  | 2.035 | 62006.88 | 72 | 27 | 58.93 | 1.3847 |  | 0.25 | 0.0627 | 0.25 | 0.0627 | 0.25 | 0.0627 | 4.438 | 4.438 | 5.996 | 81 | 81 | 117 | 3.78 | 3.78 | 3.85 | 15 | 15 | 79.9 | -0.2126 | -0.2126 | -0.1673 | H2 | 2.01 | 0.0001082869 | -0.217 | 2.76 | 2.89 | 1.04e-10 | 0.008 | 83.2
311 | Co-Br-ZIF-7-8 | 1.636 | 2.156 | 2.87 | 1.331169 |  | 2.035 | 62006.88 | 72 | 27 | 58.93 | 1.3847 |  | 0.25 | 0.0627 | 0.25 | 0.0627 | 0.25 | 0.0627 | 4.438 | 4.438 | 5.996 | 81 | 81 | 117 | 3.78 | 3.78 | 3.85 | 15 | 15 | 79.9 | -0.2126 | -0.2126 | -0.1673 | O2 | 31.999 | 1.540276e-05 | 0.022 | 2.94 | 3.46 | 2.45e-13 |  | 0
312 | Co-Br-ZIF-7-8 | 1.636 | 2.156 | 2.88 | 1.335807 |  | 2.035 | 62006.88 | 72 | 27 | 58.93 | 1.3847 |  | 0.25 | 0.0627 | 0.25 | 0.0627 | 0.25 | 0.0627 | 4.438 | 4.438 | 5.996 | 81 | 81 | 117 | 3.78 | 3.78 | 3.85 | 15 | 15 | 79.9 | -0.2126 | -0.2126 | -0.1673 | CO2 | 44.01 | 8.962509e-06 | 0.225 | 3.24 | 3.3 | 1e-13 | 0.4598766 | 4.598766
313 | Co-Br-ZIF-7-8 | 1.636 | 2.156 | 3.06 | 1.419295 |  | 2.035 | 62006.88 | 72 | 27 | 58.93 | 1.3847 |  | 0.25 | 0.0627 | 0.25 | 0.0627 | 0.25 | 0.0627 | 4.438 | 4.438 | 5.996 | 81 | 81 | 117 | 3.78 | 3.78 | 3.85 | 15 | 15 | 79.9 | -0.2126 | -0.2126 | -0.1673 | N2 | 28 | 1.485995e-05 | 0.037 | 3.13 | 3.64 | 1.34e-14 | 0.05244722 | 0.07027927
314 | Co-Br-ZIF-7-8 | 1.636 | 2.156 | 3.36 | 1.558442 |  | 2.035 | 62006.88 | 72 | 27 | 58.93 | 1.3847 |  | 0.25 | 0.0627 | 0.25 | 0.0627 | 0.25 | 0.0627 | 4.438 | 4.438 | 5.996 | 81 | 81 | 117 | 3.78 | 3.78 | 3.85 | 15 | 15 | 79.9 | -0.2126 | -0.2126 | -0.1673 | CH4 | 16.04 | 1.632855e-05 | 0.011 | 3.25 | 3.8 | 5.37e-19 | 0.237703 | 1.276465e-05
315 | Co-Br-ZIF-7-8 | 1.636 | 2.156 | 3.38 | 1.567718 |  | 2.035 | 62006.88 | 72 | 27 | 58.93 | 1.3847 |  | 0.25 | 0.0627 | 0.25 | 0.0627 | 0.25 | 0.0627 | 4.438 | 4.438 | 5.996 | 81 | 81 | 117 | 3.78 | 3.78 | 3.85 | 15 | 15 | 79.9 | -0.2126 | -0.2126 | -0.1673 | ethylene | 28.05 | 8.59786e-06 | 0.087 | 3.59 | 3.9 | 1.77e-19 |  | 0
316 | Co-Br-ZIF-7-8 | 1.636 | 2.156 | 3.43 | 1.590909 |  | 2.035 | 62006.88 | 72 | 27 | 58.93 | 1.3847 |  | 0.25 | 0.0627 | 0.25 | 0.0627 | 0.25 | 0.0627 | 4.438 | 4.438 | 5.996 | 81 | 81 | 117 | 3.78 | 3.78 | 3.85 | 15 | 15 | 79.9 | -0.2126 | -0.2126 | -0.1673 | ethane | 30.07 | 7.467453e-06 | 0.099 | 3.72 | 4 | 4.29e-20 |  | 0
317 | Co-Br-ZIF-7-8 | 1.636 | 2.156 | 3.53 | 1.637291 |  | 2.035 | 62006.88 | 72 | 27 | 58.93 | 1.3847 |  | 0.25 | 0.0627 | 0.25 | 0.0627 | 0.25 | 0.0627 | 4.438 | 4.438 | 5.996 | 81 | 81 | 117 | 3.78 | 3.78 | 3.85 | 15 | 15 | 79.9 | -0.2126 | -0.2126 | -0.1673 | propylene | 42.08 | 4.957849e-06 | 0.142 | 4.03 | 4.5 | 8.94e-22 |  | 0
318 | Co-Br-ZIF-7-8 | 1.636 | 2.156 | 3.64 | 1.688312 |  | 2.035 | 62006.88 | 72 | 27 | 58.93 | 1.3847 |  | 0.25 | 0.0627 | 0.25 | 0.0627 | 0.25 | 0.0627 | 4.438 | 4.438 | 5.996 | 81 | 81 | 117 | 3.78 | 3.78 | 3.85 | 15 | 15 | 79.9 | -0.2126 | -0.2126 | -0.1673 | propane | 44.1 | 4.518784e-06 | 0.152 | 4.16 | 4.3 | 1.28e-24 |  | 0
319 | Co-Br-ZIF-7-8 | 1.636 | 2.156 |  | 0 |  | 2.035 | 62006.88 | 72 | 27 | 58.93 | 1.3847 |  | 0.25 | 0.0627 | 0.25 | 0.0627 | 0.25 | 0.0627 | 4.438 | 4.438 | 5.996 | 81 | 81 | 117 | 3.78 | 3.78 | 3.85 | 15 | 15 | 79.9 | -0.2126 | -0.2126 | -0.1673 | butane | 58.12 | 2.913536e-06 | 0.2 | 4.52 | 4.5 |  |  | 0
320 | Co-Br-ZIF-7-8 | 1.636 | 2.156 |  | 0 |  | 2.035 | 62006.88 | 72 | 27 | 58.93 | 1.3847 |  | 0.25 | 0.0627 | 0.25 | 0.0627 | 0.25 | 0.0627 | 4.438 | 4.438 | 5.996 | 81 | 81 | 117 | 3.78 | 3.78 | 3.85 | 15 | 15 | 79.9 | -0.2126 | -0.2126 | -0.1673 | iso-butane | 58.12 | 3.145979e-06 | 0.183 | 4.8 | 4.42
321 | Co-Br-ZIF-7-8 | 1.636 | 2.156 | 3.53 | 1.637291 |  | 2.035 | 62006.88 | 72 | 27 | 58.93 | 1.3847 |  | 0.25 | 0.0627 | 0.25 | 0.0627 | 0.25 | 0.0627 | 4.438 | 4.438 | 5.996 | 81 | 81 | 117 | 3.78 | 3.78 | 3.85 | 15 | 15 | 79.9 | -0.2126 | -0.2126 | -0.1673 | Kr | 83.8 |  | 0.005 | 4 | 3.69 | 4.15e-19 |  | 0
322 | Co-Br-ZIF-7-8 | 1.636 | 2.156 | 3.64 | 1.688312 |  | 2.035 | 62006.88 | 72 | 27 | 58.93 | 1.3847 |  | 0.25 | 0.0627 | 0.25 | 0.0627 | 0.25 | 0.0627 | 4.438 | 4.438 | 5.996 | 81 | 81 | 117 | 3.78 | 3.78 | 3.85 | 15 | 15 | 79.9 | -0.2126 | -0.2126 | -0.1673 | Xe | 131.29 |  | 0.008 | 4.1 | 4.1 | 2.37e-24 |  | 0
323 | Co-Br-ZIF-7-8 | 1.636 | 2.156 |  | 0 |  | 2.035 | 62006.88 | 72 | 27 | 58.93 | 1.3847 |  | 0.25 | 0.0627 | 0.25 | 0.0627 | 0.25 | 0.0627 | 4.438 | 4.438 | 5.996 | 81 | 81 | 117 | 3.78 | 3.78 | 3.85 | 15 | 15 | 79.9 | -0.2126 | -0.2126 | -0.1673 | SF6 | 146.06 |  | 0.21 | 5.13 | 5.1 |  |  | 0
324 | Co-Br-ZIF-7-8 | 1.636 | 2.156 |  | 0 |  | 2.035 | 62006.88 | 72 | 27 | 58.93 | 1.3847 |  | 0.25 | 0.0627 | 0.25 | 0.0627 | 0.25 | 0.0627 | 4.438 | 4.438 | 5.996 | 81 | 81 | 117 | 3.78 | 3.78 | 3.85 | 15 | 15 | 79.9 | -0.2126 | -0.2126 | -0.1673 | Rn | 222 |  | 0.008 | 4.2 | 4.2 | 6e-27 |  | 0
325 | Co-Cl-ZIF-7-8 | 1.632 | 2.120758 | 2.42 | 1.141101 |  | 2.035 | 62006.88 | 72 | 27 | 58.93 | 1.3378 |  | 0.25 | 0.0627 | 0.25 | 0.0627 | 0.25 | 0.0627 | 4.438 | 4.438 | 5.996 | 81 | 81 | 117 | 3.78 | 3.78 | 3.54 | 15 | 15 | 35.45 | -0.2211 | -0.2211 | -0.1656 | He | 4.002 | 0.0001213599 | -0.39 | 2.66 | 2.6 | 8e-10 |  | 0
326 | Co-Cl-ZIF-7-8 | 1.632 | 2.120758 | 2.68 | 1.263699 |  | 2.035 | 62006.88 | 72 | 27 | 58.93 | 1.3378 |  | 0.25 | 0.0627 | 0.25 | 0.0627 | 0.25 | 0.0627 | 4.438 | 4.438 | 5.996 | 81 | 81 | 117 | 3.78 | 3.78 | 3.54 | 15 | 15 | 35.45 | -0.2211 | -0.2211 | -0.1656 | H2 | 2.01 | 0.0001082869 | -0.217 | 2.76 | 2.89 | 2.8e-11 | 0.008 | 22.4
327 | Co-Cl-ZIF-7-8 | 1.632 | 2.120758 | 2.89 | 1.36272 |  | 2.035 | 62006.88 | 72 | 27 | 58.93 | 1.3378 |  | 0.25 | 0.0627 | 0.25 | 0.0627 | 0.25 | 0.0627 | 4.438 | 4.438 | 5.996 | 81 | 81 | 117 | 3.78 | 3.78 | 3.54 | 15 | 15 | 35.45 | -0.2211 | -0.2211 | -0.1656 | O2 | 31.999 | 1.540276e-05 | 0.022 | 2.94 | 3.46 | 3.1e-14 | 0.053 | 0.1643
328 | Co-Cl-ZIF-7-8 | 1.632 | 2.120758 | 2.94 | 1.386297 |  | 2.035 | 62006.88 | 72 | 27 | 58.93 | 1.3378 |  | 0.25 | 0.0627 | 0.25 | 0.0627 | 0.25 | 0.0627 | 4.438 | 4.438 | 5.996 | 81 | 81 | 117 | 3.78 | 3.78 | 3.54 | 15 | 15 | 35.45 | -0.2211 | -0.2211 | -0.1656 | CO2 | 44.01 | 8.962509e-06 | 0.225 | 3.24 | 3.3 | 2.7e-14 | 0.4038015 | 1.090264
329 | Co-Cl-ZIF-7-8 | 1.632 | 2.120758 | 3.1 | 1.461741 |  | 2.035 | 62006.88 | 72 | 27 | 58.93 | 1.3378 |  | 0.25 | 0.0627 | 0.25 | 0.0627 | 0.25 | 0.0627 | 4.438 | 4.438 | 5.996 | 81 | 81 | 117 | 3.78 | 3.78 | 3.54 | 15 | 15 | 35.45 | -0.2211 | -0.2211 | -0.1656 | N2 | 28 | 1.485995e-05 | 0.037 | 3.13 | 3.64 | 3.2e-16 | 0.05123268 | 0.001639446
330 | Co-Cl-ZIF-7-8 | 1.632 | 2.120758 | 3.37 | 1.589054 |  | 2.035 | 62006.88 | 72 | 27 | 58.93 | 1.3378 |  | 0.25 | 0.0627 | 0.25 | 0.0627 | 0.25 | 0.0627 | 4.438 | 4.438 | 5.996 | 81 | 81 | 117 | 3.78 | 3.78 | 3.54 | 15 | 15 | 35.45 | -0.2211 | -0.2211 | -0.1656 | CH4 | 16.04 | 1.632855e-05 | 0.011 | 3.25 | 3.8 | 1.6e-20 | 0.2510598 | 4.016958e-07
331 | Co-Cl-ZIF-7-8 | 1.632 | 2.120758 | 3.38 | 1.59377 |  | 2.035 | 62006.88 | 72 | 27 | 58.93 | 1.3378 |  | 0.25 | 0.0627 | 0.25 | 0.0627 | 0.25 | 0.0627 | 4.438 | 4.438 | 5.996 | 81 | 81 | 117 | 3.78 | 3.78 | 3.54 | 15 | 15 | 35.45 | -0.2211 | -0.2211 | -0.1656 | ethylene | 28.05 | 8.59786e-06 | 0.087 | 3.59 | 3.9 | 5.92e-21 |  | 0
332 | Co-Cl-ZIF-7-8 | 1.632 | 2.120758 | 3.42 | 1.612631 |  | 2.035 | 62006.88 | 72 | 27 | 58.93 | 1.3378 |  | 0.25 | 0.0627 | 0.25 | 0.0627 | 0.25 | 0.0627 | 4.438 | 4.438 | 5.996 | 81 | 81 | 117 | 3.78 | 3.78 | 3.54 | 15 | 15 | 35.45 | -0.2211 | -0.2211 | -0.1656 | ethane | 30.07 | 7.467453e-06 | 0.099 | 3.72 | 4 | 1.2e-21 |  | 0
333 | Co-Cl-ZIF-7-8 | 1.632 | 2.120758 | 3.51 | 1.655068 |  | 2.035 | 62006.88 | 72 | 27 | 58.93 | 1.3378 |  | 0.25 | 0.0627 | 0.25 | 0.0627 | 0.25 | 0.0627 | 4.438 | 4.438 | 5.996 | 81 | 81 | 117 | 3.78 | 3.78 | 3.54 | 15 | 15 | 35.45 | -0.2211 | -0.2211 | -0.1656 | propylene | 42.08 | 4.957849e-06 | 0.142 | 4.03 | 4.5 | 3e-23 |  | 0
334 | Co-Cl-ZIF-7-8 | 1.632 | 2.120758 | 3.62 | 1.706937 |  | 2.035 | 62006.88 | 72 | 27 | 58.93 | 1.3378 |  | 0.25 | 0.0627 | 0.25 | 0.0627 | 0.25 | 0.0627 | 4.438 | 4.438 | 5.996 | 81 | 81 | 117 | 3.78 | 3.78 | 3.54 | 15 | 15 | 35.45 | -0.2211 | -0.2211 | -0.1656 | propane | 44.1 | 4.518784e-06 | 0.152 | 4.16 | 4.3 | 2.7e-26 |  | 0
335 | Co-Cl-ZIF-7-8 | 1.632 | 2.120758 |  | 0 |  | 2.035 | 62006.88 | 72 | 27 | 58.93 | 1.3378 |  | 0.25 | 0.0627 | 0.25 | 0.0627 | 0.25 | 0.0627 | 4.438 | 4.438 | 5.996 | 81 | 81 | 117 | 3.78 | 3.78 | 3.54 | 15 | 15 | 35.45 | -0.2211 | -0.2211 | -0.1656 | butane | 58.12 | 2.913536e-06 | 0.2 | 4.52 | 4.5 |  |  | 0
336 | Co-Cl-ZIF-7-8 | 1.632 | 2.120758 |  | 0 |  | 2.035 | 62006.88 | 72 | 27 | 58.93 | 1.3378 |  | 0.25 | 0.0627 | 0.25 | 0.0627 | 0.25 | 0.0627 | 4.438 | 4.438 | 5.996 | 81 | 81 | 117 | 3.78 | 3.78 | 3.54 | 15 | 15 | 35.45 | -0.2211 | -0.2211 | -0.1656 | iso-butane | 58.12 | 3.145979e-06 | 0.183 | 4.8 | 4.42
337 | Co-Cl-ZIF-7-8 | 1.632 | 2.120758 | 3.51 | 1.655068 |  | 2.035 | 62006.88 | 72 | 27 | 58.93 | 1.3378 |  | 0.25 | 0.0627 | 0.25 | 0.0627 | 0.25 | 0.0627 | 4.438 | 4.438 | 5.996 | 81 | 81 | 117 | 3.78 | 3.78 | 3.54 | 15 | 15 | 35.45 | -0.2211 | -0.2211 | -0.1656 | Kr | 83.8 |  | 0.005 | 4 | 3.69 | 2.9e-19 |  | 0
338 | Co-Cl-ZIF-7-8 | 1.632 | 2.120758 | 3.62 | 1.706937 |  | 2.035 | 62006.88 | 72 | 27 | 58.93 | 1.3378 |  | 0.25 | 0.0627 | 0.25 | 0.0627 | 0.25 | 0.0627 | 4.438 | 4.438 | 5.996 | 81 | 81 | 117 | 3.78 | 3.78 | 3.54 | 15 | 15 | 35.45 | -0.2211 | -0.2211 | -0.1656 | Xe | 131.29 |  | 0.008 | 4.1 | 4.1 | 7.1e-25 |  | 0
339 | Co-Cl-ZIF-7-8 | 1.632 | 2.120758 |  | 0 |  | 2.035 | 62006.88 | 72 | 27 | 58.93 | 1.3378 |  | 0.25 | 0.0627 | 0.25 | 0.0627 | 0.25 | 0.0627 | 4.438 | 4.438 | 5.996 | 81 | 81 | 117 | 3.78 | 3.78 | 3.54 | 15 | 15 | 35.45 | -0.2211 | -0.2211 | -0.1656 | SF6 | 146.06 |  | 0.21 | 5.13 | 5.1 |  |  | 0
340 | Co-Cl-ZIF-7-8 | 1.632 | 2.120758 |  | 0 |  | 2.035 | 62006.88 | 72 | 27 | 58.93 | 1.3378 |  | 0.25 | 0.0627 | 0.25 | 0.0627 | 0.25 | 0.0627 | 4.438 | 4.438 | 5.996 | 81 | 81 | 117 | 3.78 | 3.78 | 3.54 | 15 | 15 | 35.45 | -0.2211 | -0.2211 | -0.1656 | Rn | 222 |  | 0.008 | 4.2 | 4.2 | 9.73e-28 |  | 0
341 | tetr-ZIF8 | 1.7 | 3.81 | 3.84 | 1.007874 |  | 2.039 | 59914.88 | 74 | 30 | 65.38 | 1.0337 |  | 0.325 | 0.7112 | 0.325 | 0.7112 | 0.325 | 0.7112 | 3.66 | 3.66 | 3.66 | 83 | 83 | 83 | 3.78 | 3.78 | 3.78 | 15 | 15 | 15 | -0.2279 | -0.2279 | -0.2279 | He | 4.002 | 0.0001213599 | -0.39 | 2.66 | 2.6 | 5e-08 |  | 0
342 | tetr-ZIF8 | 1.7 | 3.81 | 3.83 | 1.005249 |  | 2.039 | 59914.88 | 74 | 30 | 65.38 | 1.0337 |  | 0.325 | 0.7112 | 0.325 | 0.7112 | 0.325 | 0.7112 | 3.66 | 3.66 | 3.66 | 83 | 83 | 83 | 3.78 | 3.78 | 3.78 | 15 | 15 | 15 | -0.2279 | -0.2279 | -0.2279 | H2 | 2.01 | 0.0001082869 | -0.217 | 2.76 | 2.89 | 9e-08 | 0.012 | 108000
343 | tetr-ZIF8 | 1.7 | 3.81 | 3.85 | 1.010499 |  | 2.039 | 59914.88 | 74 | 30 | 65.38 | 1.0337 |  | 0.325 | 0.7112 | 0.325 | 0.7112 | 0.325 | 0.7112 | 3.66 | 3.66 | 3.66 | 83 | 83 | 83 | 3.78 | 3.78 | 3.78 | 15 | 15 | 15 | -0.2279 | -0.2279 | -0.2279 | O2 | 31.999 | 1.540276e-05 | 0.022 | 2.94 | 3.46 | 1.7e-08 |  | 0
344 | tetr-ZIF8 | 1.7 | 3.81 | 3.81 | 1 |  | 2.039 | 59914.88 | 74 | 30 | 65.38 | 1.0337 |  | 0.325 | 0.7112 | 0.325 | 0.7112 | 0.325 | 0.7112 | 3.66 | 3.66 | 3.66 | 83 | 83 | 83 | 3.78 | 3.78 | 3.78 | 15 | 15 | 15 | -0.2279 | -0.2279 | -0.2279 | CO2 | 44.01 | 8.962509e-06 | 0.225 | 3.24 | 3.3 | 4e-09 | 0.7551275 | 302051
345 | tetr-ZIF8 | 1.7 | 3.81 | 3.86 | 1.013123 |  | 2.039 | 59914.88 | 74 | 30 | 65.38 | 1.0337 |  | 0.325 | 0.7112 | 0.325 | 0.7112 | 0.325 | 0.7112 | 3.66 | 3.66 | 3.66 | 83 | 83 | 83 | 3.78 | 3.78 | 3.78 | 15 | 15 | 15 | -0.2279 | -0.2279 | -0.2279 | N2 | 28 | 1.485995e-05 | 0.037 | 3.13 | 3.64 | 1e-09 | 0.05561103 | 5561.103
346 | tetr-ZIF8 | 1.7 | 3.81 | 3.9 | 1.023622 |  | 2.039 | 59914.88 | 74 | 30 | 65.38 | 1.0337 |  | 0.325 | 0.7112 | 0.325 | 0.7112 | 0.325 | 0.7112 | 3.66 | 3.66 | 3.66 | 83 | 83 | 83 | 3.78 | 3.78 | 3.78 | 15 | 15 | 15 | -0.2279 | -0.2279 | -0.2279 | CH4 | 16.04 | 1.632855e-05 | 0.011 | 3.25 | 3.8 | 1.3e-09 | 0.1725723 | 22434.4
347 | tetr-ZIF8 | 1.7 | 3.81 | 3.92 | 1.028871 |  | 2.039 | 59914.88 | 74 | 30 | 65.38 | 1.0337 |  | 0.325 | 0.7112 | 0.325 | 0.7112 | 0.325 | 0.7112 | 3.66 | 3.66 | 3.66 | 83 | 83 | 83 | 3.78 | 3.78 | 3.78 | 15 | 15 | 15 | -0.2279 | -0.2279 | -0.2279 | ethylene | 28.05 | 8.59786e-06 | 0.087 | 3.59 | 3.9 | 2.37e-09 |  | 0
348 | tetr-ZIF8 | 1.7 | 3.81 | 3.93 | 1.031496 |  | 2.039 | 59914.88 | 74 | 30 | 65.38 | 1.0337 |  | 0.325 | 0.7112 | 0.325 | 0.7112 | 0.325 | 0.7112 | 3.66 | 3.66 | 3.66 | 83 | 83 | 83 | 3.78 | 3.78 | 3.78 | 15 | 15 | 15 | -0.2279 | -0.2279 | -0.2279 | ethane | 30.07 | 7.467453e-06 | 0.099 | 3.72 | 4 | 2.24e-09 |  | 0
349 | tetr-ZIF8 | 1.7 | 3.81 | 3.96 | 1.03937 |  | 2.039 | 59914.88 | 74 | 30 | 65.38 | 1.0337 |  | 0.325 | 0.7112 | 0.325 | 0.7112 | 0.325 | 0.7112 | 3.66 | 3.66 | 3.66 | 83 | 83 | 83 | 3.78 | 3.78 | 3.78 | 15 | 15 | 15 | -0.2279 | -0.2279 | -0.2279 | propylene | 42.08 | 4.957849e-06 | 0.142 | 4.03 | 4.5 | 5.48e-10 |  | 0
350 | tetr-ZIF8 | 1.7 | 3.81 | 3.99 | 1.047244 |  | 2.039 | 59914.88 | 74 | 30 | 65.38 | 1.0337 |  | 0.325 | 0.7112 | 0.325 | 0.7112 | 0.325 | 0.7112 | 3.66 | 3.66 | 3.66 | 83 | 83 | 83 | 3.78 | 3.78 | 3.78 | 15 | 15 | 15 | -0.2279 | -0.2279 | -0.2279 | propane | 44.1 | 4.518784e-06 | 0.152 | 4.16 | 4.3 | 6.75e-11 |  | 0
351 | tetr-ZIF8 | 1.7 | 3.81 | 3.99 | 1.047244 |  | 2.039 | 59914.88 | 74 | 30 | 65.38 | 1.0337 |  | 0.325 | 0.7112 | 0.325 | 0.7112 | 0.325 | 0.7112 | 3.66 | 3.66 | 3.66 | 83 | 83 | 83 | 3.78 | 3.78 | 3.78 | 15 | 15 | 15 | -0.2279 | -0.2279 | -0.2279 | butane | 58.12 | 2.913536e-06 | 0.2 | 4.52 | 4.5 | 2.16e-11 |  | 0
352 | tetr-ZIF8 | 1.7 | 3.81 |  | 0 |  | 2.039 | 59914.88 | 74 | 30 | 65.38 | 1.0337 |  | 0.325 | 0.7112 | 0.325 | 0.7112 | 0.325 | 0.7112 | 3.66 | 3.66 | 3.66 | 83 | 83 | 83 | 3.78 | 3.78 | 3.78 | 15 | 15 | 15 | -0.2279 | -0.2279 | -0.2279 | iso-butane | 58.12 | 3.145979e-06 | 0.183 | 4.8 | 4.42 |  |  | 0
353 | tetr-ZIF8 | 1.7 | 3.81 | 3.96 | 1.03937 |  | 2.039 | 59914.88 | 74 | 30 | 65.38 | 1.0337 |  | 0.325 | 0.7112 | 0.325 | 0.7112 | 0.325 | 0.7112 | 3.66 | 3.66 | 3.66 | 83 | 83 | 83 | 3.78 | 3.78 | 3.78 | 15 | 15 | 15 | -0.2279 | -0.2279 | -0.2279 | Kr | 83.8 |  | 0.005 | 4 | 3.69 | 6.66e-09 |  | 0
354 | tetr-ZIF8 | 1.7 | 3.81 | 3.99 | 1.047244 |  | 2.039 | 59914.88 | 74 | 30 | 65.38 | 1.0337 |  | 0.325 | 0.7112 | 0.325 | 0.7112 | 0.325 | 0.7112 | 3.66 | 3.66 | 3.66 | 83 | 83 | 83 | 3.78 | 3.78 | 3.78 | 15 | 15 | 15 | -0.2279 | -0.2279 | -0.2279 | Xe | 131.29 |  | 0.008 | 4.1 | 4.1 | 5.5e-10 |  | 0
355 | tetr-ZIF8 | 1.7 | 3.81 | 3.99 | 1.047244 |  | 2.039 | 59914.88 | 74 | 30 | 65.38 | 1.0337 |  | 0.325 | 0.7112 | 0.325 | 0.7112 | 0.325 | 0.7112 | 3.66 | 3.66 | 3.66 | 83 | 83 | 83 | 3.78 | 3.78 | 3.78 | 15 | 15 | 15 | -0.2279 | -0.2279 | -0.2279 | SF6 | 146.06 |  | 0.21 | 5.13 | 5.1 |  |  | 0
356 | tetr-ZIF8 | 1.7 | 3.81 |  | 0 |  | 2.039 | 59914.88 | 74 | 30 | 65.38 | 1.0337 |  | 0.325 | 0.7112 | 0.325 | 0.7112 | 0.325 | 0.7112 | 3.66 | 3.66 | 3.66 | 83 | 83 | 83 | 3.78 | 3.78 | 3.78 | 15 | 15 | 15 | -0.2279 | -0.2279 | -0.2279 | Rn | 222 |  | 0.008 | 4.2 | 4.2 | 2.5e-10 |  | 0
357 | tetr-ZIF8_Be | 1.62 | 3.39 | 3.4 | 1.00295 |  | 1.736 | 67027 | 41 | 4 | 9.012 | 1.4905 |  | 0.325 | 0.7112 | 0.325 | 0.7112 | 0.325 | 0.7112 | 3.66 | 3.66 | 3.66 | 83 | 83 | 83 | 3.78 | 3.78 | 3.78 | 15 | 15 | 15 | -0.226 | -0.226 | -0.226 | He | 4.002 | 0.0001213599 | -0.39 | 2.66 | 2.6 | 5e-08 |  | 0
358 | tetr-ZIF8_Be | 1.62 | 3.39 | 3.41 | 1.0059 |  | 1.736 | 67027 | 41 | 4 | 9.012 | 1.4905 |  | 0.325 | 0.7112 | 0.325 | 0.7112 | 0.325 | 0.7112 | 3.66 | 3.66 | 3.66 | 83 | 83 | 83 | 3.78 | 3.78 | 3.78 | 15 | 15 | 15 | -0.226 | -0.226 | -0.226 | H2 | 2.01 | 0.0001082869 | -0.217 | 2.76 | 2.89 | 4e-08 | 0.012 | 48000
359 | tetr-ZIF8_Be | 1.62 | 3.39 | 3.43 | 1.011799 |  | 1.736 | 67027 | 41 | 4 | 9.012 | 1.4905 |  | 0.325 | 0.7112 | 0.325 | 0.7112 | 0.325 | 0.7112 | 3.66 | 3.66 | 3.66 | 83 | 83 | 83 | 3.78 | 3.78 | 3.78 | 15 | 15 | 15 | -0.226 | -0.226 | -0.226 | O2 | 31.999 | 1.540276e-05 | 0.022 | 2.94 | 3.46 | 6.4e-09 |  | 0
360 | tetr-ZIF8_Be | 1.62 | 3.39 | 3.39 | 1 |  | 1.736 | 67027 | 41 | 4 | 9.012 | 1.4905 |  | 0.325 | 0.7112 | 0.325 | 0.7112 | 0.325 | 0.7112 | 3.66 | 3.66 | 3.66 | 83 | 83 | 83 | 3.78 | 3.78 | 3.78 | 15 | 15 | 15 | -0.226 | -0.226 | -0.226 | CO2 | 44.01 | 8.962509e-06 | 0.225 | 3.24 | 3.3 | 3e-09 | 1.598205 | 479461.6
361 | tetr-ZIF8_Be | 1.62 | 3.39 | 3.433 | 1.012684 |  | 1.736 | 67027 | 41 | 4 | 9.012 | 1.4905 |  | 0.325 | 0.7112 | 0.325 | 0.7112 | 0.325 | 0.7112 | 3.66 | 3.66 | 3.66 | 83 | 83 | 83 | 3.78 | 3.78 | 3.78 | 15 | 15 | 15 | -0.226 | -0.226 | -0.226 | N2 | 28 | 1.485995e-05 | 0.037 | 3.13 | 3.64 | 1.18e-09 | 0.06475911 | 7641.575
362 | tetr-ZIF8_Be | 1.62 | 3.39 | 3.503 | 1.033333 |  | 1.736 | 67027 | 41 | 4 | 9.012 | 1.4905 |  | 0.325 | 0.7112 | 0.325 | 0.7112 | 0.325 | 0.7112 | 3.66 | 3.66 | 3.66 | 83 | 83 | 83 | 3.78 | 3.78 | 3.78 | 15 | 15 | 15 | -0.226 | -0.226 | -0.226 | CH4 | 16.04 | 1.632855e-05 | 0.011 | 3.25 | 3.8 | 4.7e-10 | 0.2442902 | 11481.64
363 | tetr-ZIF8_Be | 1.62 | 3.39 | 3.507 | 1.034513 |  | 1.736 | 67027 | 41 | 4 | 9.012 | 1.4905 |  | 0.325 | 0.7112 | 0.325 | 0.7112 | 0.325 | 0.7112 | 3.66 | 3.66 | 3.66 | 83 | 83 | 83 | 3.78 | 3.78 | 3.78 | 15 | 15 | 15 | -0.226 | -0.226 | -0.226 | ethylene | 28.05 | 8.59786e-06 | 0.087 | 3.59 | 3.9 | 2.71e-11 |  | 0
364 | tetr-ZIF8_Be | 1.62 | 3.39 | 3.52 | 1.038348 |  | 1.736 | 67027 | 41 | 4 | 9.012 | 1.4905 |  | 0.325 | 0.7112 | 0.325 | 0.7112 | 0.325 | 0.7112 | 3.66 | 3.66 | 3.66 | 83 | 83 | 83 | 3.78 | 3.78 | 3.78 | 15 | 15 | 15 | -0.226 | -0.226 | -0.226 | ethane | 30.07 | 7.467453e-06 | 0.099 | 3.72 | 4 | 9.71e-12 |  | 0
365 | tetr-ZIF8_Be | 1.62 | 3.39 | 3.56 | 1.050147 |  | 1.736 | 67027 | 41 | 4 | 9.012 | 1.4905 |  | 0.325 | 0.7112 | 0.325 | 0.7112 | 0.325 | 0.7112 | 3.66 | 3.66 | 3.66 | 83 | 83 | 83 | 3.78 | 3.78 | 3.78 | 15 | 15 | 15 | -0.226 | -0.226 | -0.226 | propylene | 42.08 | 4.957849e-06 | 0.142 | 4.03 | 4.5 | 5.62e-13 |  | 0
366 | tetr-ZIF8_Be | 1.62 | 3.39 | 3.6057 | 1.063628 |  | 1.736 | 67027 | 41 | 4 | 9.012 | 1.4905 |  | 0.325 | 0.7112 | 0.325 | 0.7112 | 0.325 | 0.7112 | 3.66 | 3.66 | 3.66 | 83 | 83 | 83 | 3.78 | 3.78 | 3.78 | 15 | 15 | 15 | -0.226 | -0.226 | -0.226 | propane | 44.1 | 4.518784e-06 | 0.152 | 4.16 | 4.3 | 6.1e-15 |  | 0
367 | tetr-ZIF8_Be | 1.62 | 3.39 | 3.602 | 1.062537 |  | 1.736 | 67027 | 41 | 4 | 9.012 | 1.4905 |  | 0.325 | 0.7112 | 0.325 | 0.7112 | 0.325 | 0.7112 | 3.66 | 3.66 | 3.66 | 83 | 83 | 83 | 3.78 | 3.78 | 3.78 | 15 | 15 | 15 | -0.226 | -0.226 | -0.226 | butane | 58.12 | 2.913536e-06 | 0.2 | 4.52 | 4.5 | 4.7e-15 |  | 0
368 | tetr-ZIF8_Be | 1.62 | 3.39 |  | 0 |  | 1.736 | 67027 | 41 | 4 | 9.012 | 1.4905 |  | 0.325 | 0.7112 | 0.325 | 0.7112 | 0.325 | 0.7112 | 3.66 | 3.66 | 3.66 | 83 | 83 | 83 | 3.78 | 3.78 | 3.78 | 15 | 15 | 15 | -0.226 | -0.226 | -0.226 | iso-butane | 58.12 | 3.145979e-06 | 0.183 | 4.8 | 4.42 |  |  | 0
369 | tetr-ZIF8_Be | 1.62 | 3.39 | 3.56 | 1.050147 |  | 1.736 | 67027 | 41 | 4 | 9.012 | 1.4905 |  | 0.325 | 0.7112 | 0.325 | 0.7112 | 0.325 | 0.7112 | 3.66 | 3.66 | 3.66 | 83 | 83 | 83 | 3.78 | 3.78 | 3.78 | 15 | 15 | 15 | -0.226 | -0.226 | -0.226 | Kr | 83.8 |  | 0.005 | 4 | 3.69 | 2.2e-10 |  | 0
370 | tetr-ZIF8_Be | 1.62 | 3.39 | 3.6057 | 1.063628 |  | 1.736 | 67027 | 41 | 4 | 9.012 | 1.4905 |  | 0.325 | 0.7112 | 0.325 | 0.7112 | 0.325 | 0.7112 | 3.66 | 3.66 | 3.66 | 83 | 83 | 83 | 3.78 | 3.78 | 3.78 | 15 | 15 | 15 | -0.226 | -0.226 | -0.226 | Xe | 131.29 |  | 0.008 | 4.1 | 4.1 | 1.86e-13 |  | 0
371 | tetr-ZIF8_Be | 1.62 | 3.39 | 3.602 | 1.062537 |  | 1.736 | 67027 | 41 | 4 | 9.012 | 1.4905 |  | 0.325 | 0.7112 | 0.325 | 0.7112 | 0.325 | 0.7112 | 3.66 | 3.66 | 3.66 | 83 | 83 | 83 | 3.78 | 3.78 | 3.78 | 15 | 15 | 15 | -0.226 | -0.226 | -0.226 | SF6 | 146.06 |  | 0.21 | 5.13 | 5.1 |  |  | 0
372 | tetr-ZIF8_Be | 1.62 | 3.39 |  | 0 |  | 1.736 | 67027 | 41 | 4 | 9.012 | 1.4905 |  | 0.325 | 0.7112 | 0.325 | 0.7112 | 0.325 | 0.7112 | 3.66 | 3.66 | 3.66 | 83 | 83 | 83 | 3.78 | 3.78 | 3.78 | 15 | 15 | 15 | -0.226 | -0.226 | -0.226 | Rn | 222 |  | 0.008 | 4.2 | 4.2 | 7.8e-15 |  | 0
373 | tetr-ZIF8_Co | 1.699 | 3.77 | 3.789 | 1.00504 |  | 2.034 | 65956.58 | 72 | 27 | 58.93 | 1.0432 |  | 0.325 | 0.7112 | 0.325 | 0.7112 | 0.325 | 0.7112 | 3.66 | 3.66 | 3.66 | 83 | 83 | 83 | 3.78 | 3.78 | 3.78 | 15 | 15 | 15 | -0.2657 | -0.2657 | -0.2657 | He | 4.002 | 0.0001213599 | -0.39 | 2.66 | 2.6 | 4.6e-08 |  | 0
374 | tetr-ZIF8_Co | 1.699 | 3.77 | 3.8 | 1.007958 |  | 2.034 | 65956.58 | 72 | 27 | 58.93 | 1.0432 |  | 0.325 | 0.7112 | 0.325 | 0.7112 | 0.325 | 0.7112 | 3.66 | 3.66 | 3.66 | 83 | 83 | 83 | 3.78 | 3.78 | 3.78 | 15 | 15 | 15 | -0.2657 | -0.2657 | -0.2657 | H2 | 2.01 | 0.0001082869 | -0.217 | 2.76 | 2.89 | 5.5e-08 | 0.012 | 66000
375 | tetr-ZIF8_Co | 1.699 | 3.77 | 3.81 | 1.01061 |  | 2.034 | 65956.58 | 72 | 27 | 58.93 | 1.0432 |  | 0.325 | 0.7112 | 0.325 | 0.7112 | 0.325 | 0.7112 | 3.66 | 3.66 | 3.66 | 83 | 83 | 83 | 3.78 | 3.78 | 3.78 | 15 | 15 | 15 | -0.2657 | -0.2657 | -0.2657 | O2 | 31.999 | 1.540276e-05 | 0.022 | 2.94 | 3.46 | 1.5e-08 |  | 0
376 | tetr-ZIF8_Co | 1.699 | 3.77 | 3.77 | 1 |  | 2.034 | 65956.58 | 72 | 27 | 58.93 | 1.0432 |  | 0.325 | 0.7112 | 0.325 | 0.7112 | 0.325 | 0.7112 | 3.66 | 3.66 | 3.66 | 83 | 83 | 83 | 3.78 | 3.78 | 3.78 | 15 | 15 | 15 | -0.2657 | -0.2657 | -0.2657 | CO2 | 44.01 | 8.962509e-06 | 0.225 | 3.24 | 3.3 | 3.5e-09 | 0.7670151 | 268455.3
377 | tetr-ZIF8_Co | 1.699 | 3.77 | 3.82 | 1.013263 |  | 2.034 | 65956.58 | 72 | 27 | 58.93 | 1.0432 |  | 0.325 | 0.7112 | 0.325 | 0.7112 | 0.325 | 0.7112 | 3.66 | 3.66 | 3.66 | 83 | 83 | 83 | 3.78 | 3.78 | 3.78 | 15 | 15 | 15 | -0.2657 | -0.2657 | -0.2657 | N2 | 28 | 1.485995e-05 | 0.037 | 3.13 | 3.64 | 1.1e-09 | 0.05561103 | 6117.213
378 | tetr-ZIF8_Co | 1.699 | 3.77 | 3.86 | 1.023873 |  | 2.034 | 65956.58 | 72 | 27 | 58.93 | 1.0432 |  | 0.325 | 0.7112 | 0.325 | 0.7112 | 0.325 | 0.7112 | 3.66 | 3.66 | 3.66 | 83 | 83 | 83 | 3.78 | 3.78 | 3.78 | 15 | 15 | 15 | -0.2657 | -0.2657 | -0.2657 | CH4 | 16.04 | 1.632855e-05 | 0.011 | 3.25 | 3.8 | 4.8e-09 | 0.1739254 | 83484.17
379 | tetr-ZIF8_Co | 1.699 | 3.77 | 3.88 | 1.029178 |  | 2.034 | 65956.58 | 72 | 27 | 58.93 | 1.0432 |  | 0.325 | 0.7112 | 0.325 | 0.7112 | 0.325 | 0.7112 | 3.66 | 3.66 | 3.66 | 83 | 83 | 83 | 3.78 | 3.78 | 3.78 | 15 | 15 | 15 | -0.2657 | -0.2657 | -0.2657 | ethylene | 28.05 | 8.59786e-06 | 0.087 | 3.59 | 3.9 | 1.68e-09 |  | 0
380 | tetr-ZIF8_Co | 1.699 | 3.77 | 3.88 | 1.029178 |  | 2.034 | 65956.58 | 72 | 27 | 58.93 | 1.0432 |  | 0.325 | 0.7112 | 0.325 | 0.7112 | 0.325 | 0.7112 | 3.66 | 3.66 | 3.66 | 83 | 83 | 83 | 3.78 | 3.78 | 3.78 | 15 | 15 | 15 | -0.2657 | -0.2657 | -0.2657 | ethane | 30.07 | 7.467453e-06 | 0.099 | 3.72 | 4 | 7.78e-10 |  | 0
381 | tetr-ZIF8_Co | 1.699 | 3.77 | 3.91 | 1.037135 |  | 2.034 | 65956.58 | 72 | 27 | 58.93 | 1.0432 |  | 0.325 | 0.7112 | 0.325 | 0.7112 | 0.325 | 0.7112 | 3.66 | 3.66 | 3.66 | 83 | 83 | 83 | 3.78 | 3.78 | 3.78 | 15 | 15 | 15 | -0.2657 | -0.2657 | -0.2657 | propylene | 42.08 | 4.957849e-06 | 0.142 | 4.03 | 4.5 | 2.26e-10 |  | 0
382 | tetr-ZIF8_Co | 1.699 | 3.77 | 3.96 | 1.050398 |  | 2.034 | 65956.58 | 72 | 27 | 58.93 | 1.0432 |  | 0.325 | 0.7112 | 0.325 | 0.7112 | 0.325 | 0.7112 | 3.66 | 3.66 | 3.66 | 83 | 83 | 83 | 3.78 | 3.78 | 3.78 | 15 | 15 | 15 | -0.2657 | -0.2657 | -0.2657 | propane | 44.1 | 4.518784e-06 | 0.152 | 4.16 | 4.3 | 2.68e-11 |  | 0
383 | tetr-ZIF8_Co | 1.699 | 3.77 | 3.96 | 1.050398 |  | 2.034 | 65956.58 | 72 | 27 | 58.93 | 1.0432 |  | 0.325 | 0.7112 | 0.325 | 0.7112 | 0.325 | 0.7112 | 3.66 | 3.66 | 3.66 | 83 | 83 | 83 | 3.78 | 3.78 | 3.78 | 15 | 15 | 15 | -0.2657 | -0.2657 | -0.2657 | butane | 58.12 | 2.913536e-06 | 0.2 | 4.52 | 4.5 | 1.73e-11 |  | 0
384 | tetr-ZIF8_Co | 1.699 | 3.77 |  | 0 |  | 2.034 | 65956.58 | 72 | 27 | 58.93 | 1.0432 |  | 0.325 | 0.7112 | 0.325 | 0.7112 | 0.325 | 0.7112 | 3.66 | 3.66 | 3.66 | 83 | 83 | 83 | 3.78 | 3.78 | 3.78 | 15 | 15 | 15 | -0.2657 | -0.2657 | -0.2657 | iso-butane | 58.12 | 3.145979e-06 | 0.183 | 4.8 | 4.42 |  |  | 0
385 | tetr-ZIF8_Co | 1.699 | 3.77 | 3.91 | 1.037135 |  | 2.034 | 65956.58 | 72 | 27 | 58.93 | 1.0432 |  | 0.325 | 0.7112 | 0.325 | 0.7112 | 0.325 | 0.7112 | 3.66 | 3.66 | 3.66 | 83 | 83 | 83 | 3.78 | 3.78 | 3.78 | 15 | 15 | 15 | -0.2657 | -0.2657 | -0.2657 | Kr | 83.8 |  | 0.005 | 4 | 3.69 | 4.5e-09 |  | 0
386 | tetr-ZIF8_Co | 1.699 | 3.77 | 3.96 | 1.050398 |  | 2.034 | 65956.58 | 72 | 27 | 58.93 | 1.0432 |  | 0.325 | 0.7112 | 0.325 | 0.7112 | 0.325 | 0.7112 | 3.66 | 3.66 | 3.66 | 83 | 83 | 83 | 3.78 | 3.78 | 3.78 | 15 | 15 | 15 | -0.2657 | -0.2657 | -0.2657 | Xe | 131.29 |  | 0.008 | 4.1 | 4.1 | 3.9e-10 |  | 0
387 | tetr-ZIF8_Co | 1.699 | 3.77 | 3.96 | 1.050398 |  | 2.034 | 65956.58 | 72 | 27 | 58.93 | 1.0432 |  | 0.325 | 0.7112 | 0.325 | 0.7112 | 0.325 | 0.7112 | 3.66 | 3.66 | 3.66 | 83 | 83 | 83 | 3.78 | 3.78 | 3.78 | 15 | 15 | 15 | -0.2657 | -0.2657 | -0.2657 | SF6 | 146.06 |  | 0.21 | 5.13 | 5.1 |  |  | 0
388 | tetr-ZIF8_Co | 1.699 | 3.77 |  | 0 |  | 2.034 | 65956.58 | 72 | 27 | 58.93 | 1.0432 |  | 0.325 | 0.7112 | 0.325 | 0.7112 | 0.325 | 0.7112 | 3.66 | 3.66 | 3.66 | 83 | 83 | 83 | 3.78 | 3.78 | 3.78 | 15 | 15 | 15 | -0.2657 | -0.2657 | -0.2657 | Rn | 222 |  | 0.008 | 4.2 | 4.2 | 1.3e-10 |  | 0
389 | I-ZIF-7-8 | 1.622 | 2.09 | 2.38 | 1.138756 |  | 2.037 | 56709 | 74 | 30 | 65.38 | 1.3786 |  | 0.25 | 0.0627 | 0.25 | 0.0627 | 0.25 | 0.0627 | 4.438 | 4.438 | 5.996 | 81 | 81 | 117 | 3.78 | 3.78 | 4.25 | 15 | 15 | 126.9 | -0.2142 | -0.2142 | -0.1597 | He | 4.002 | 0.0001213599 | -0.39 | 2.66 | 2.6 | 7e-09 |  | 0
390 | I-ZIF-7-8 | 1.622 | 2.09 | 2.63 | 1.258373 |  | 2.037 | 56709 | 74 | 30 | 65.38 | 1.3786 |  | 0.25 | 0.0627 | 0.25 | 0.0627 | 0.25 | 0.0627 | 4.438 | 4.438 | 5.996 | 81 | 81 | 117 | 3.78 | 3.78 | 4.25 | 15 | 15 | 126.9 | -0.2142 | -0.2142 | -0.1597 | H2 | 2.01 | 0.0001082869 | -0.217 | 2.76 | 2.89 | 2e-11 | 0.008 | 16
391 | I-ZIF-7-8 | 1.622 | 2.09 | 2.83 | 1.354067 |  | 2.037 | 56709 | 74 | 30 | 65.38 | 1.3786 |  | 0.25 | 0.0627 | 0.25 | 0.0627 | 0.25 | 0.0627 | 4.438 | 4.438 | 5.996 | 81 | 81 | 117 | 3.78 | 3.78 | 4.25 | 15 | 15 | 126.9 | -0.2142 | -0.2142 | -0.1597 | O2 | 31.999 | 1.540276e-05 | 0.022 | 2.94 | 3.46 | 9e-14 |  | 0
392 | I-ZIF-7-8 | 1.622 | 2.09 | 2.86 | 1.368421 |  | 2.037 | 56709 | 74 | 30 | 65.38 | 1.3786 |  | 0.25 | 0.0627 | 0.25 | 0.0627 | 0.25 | 0.0627 | 4.438 | 4.438 | 5.996 | 81 | 81 | 117 | 3.78 | 3.78 | 4.25 | 15 | 15 | 126.9 | -0.2142 | -0.2142 | -0.1597 | CO2 | 44.01 | 8.962509e-06 | 0.225 | 3.24 | 3.3 | 1.22e-14 | 0.5150179 | 0.6283219
393 | I-ZIF-7-8 | 1.622 | 2.09 | 3.02 | 1.444976 |  | 2.037 | 56709 | 74 | 30 | 65.38 | 1.3786 |  | 0.25 | 0.0627 | 0.25 | 0.0627 | 0.25 | 0.0627 | 4.438 | 4.438 | 5.996 | 81 | 81 | 117 | 3.78 | 3.78 | 4.25 | 15 | 15 | 126.9 | -0.2142 | -0.2142 | -0.1597 | N2 | 28 | 1.485995e-05 | 0.037 | 3.13 | 3.64 | 4.21e-16 | 0.05561103 | 0.002341224
394 | I-ZIF-7-8 | 1.622 | 2.09 | 3.318 | 1.58756 |  | 2.037 | 56709 | 74 | 30 | 65.38 | 1.3786 |  | 0.25 | 0.0627 | 0.25 | 0.0627 | 0.25 | 0.0627 | 4.438 | 4.438 | 5.996 | 81 | 81 | 117 | 3.78 | 3.78 | 4.25 | 15 | 15 | 126.9 | -0.2142 | -0.2142 | -0.1597 | CH4 | 16.04 | 1.632855e-05 | 0.011 | 3.25 | 3.8 | 2.75e-19 | 0.2757267 | 7.582484e-06
395 | I-ZIF-7-8 | 1.622 | 2.09 | 3.35 | 1.602871 |  | 2.037 | 56709 | 74 | 30 | 65.38 | 1.3786 |  | 0.25 | 0.0627 | 0.25 | 0.0627 | 0.25 | 0.0627 | 4.438 | 4.438 | 5.996 | 81 | 81 | 117 | 3.78 | 3.78 | 4.25 | 15 | 15 | 126.9 | -0.2142 | -0.2142 | -0.1597 | ethylene | 28.05 | 8.59786e-06 | 0.087 | 3.59 | 3.9 | 1.96e-20 |  | 0
396 | I-ZIF-7-8 | 1.622 | 2.09 | 3.39 | 1.62201 |  | 2.037 | 56709 | 74 | 30 | 65.38 | 1.3786 |  | 0.25 | 0.0627 | 0.25 | 0.0627 | 0.25 | 0.0627 | 4.438 | 4.438 | 5.996 | 81 | 81 | 117 | 3.78 | 3.78 | 4.25 | 15 | 15 | 126.9 | -0.2142 | -0.2142 | -0.1597 | ethane | 30.07 | 7.467453e-06 | 0.099 | 3.72 | 4 | 3.17e-21 |  | 0
397 | I-ZIF-7-8 | 1.622 | 2.09 | 3.52 | 1.684211 |  | 2.037 | 56709 | 74 | 30 | 65.38 | 1.3786 |  | 0.25 | 0.0627 | 0.25 | 0.0627 | 0.25 | 0.0627 | 4.438 | 4.438 | 5.996 | 81 | 81 | 117 | 3.78 | 3.78 | 4.25 | 15 | 15 | 126.9 | -0.2142 | -0.2142 | -0.1597 | propylene | 42.08 | 4.957849e-06 | 0.142 | 4.03 | 4.5 | 3.2e-23 |  | 0
398 | I-ZIF-7-8 | 1.622 | 2.09 | 3.62 | 1.732057 |  | 2.037 | 56709 | 74 | 30 | 65.38 | 1.3786 |  | 0.25 | 0.0627 | 0.25 | 0.0627 | 0.25 | 0.0627 | 4.438 | 4.438 | 5.996 | 81 | 81 | 117 | 3.78 | 3.78 | 4.25 | 15 | 15 | 126.9 | -0.2142 | -0.2142 | -0.1597 | propane | 44.1 | 4.518784e-06 | 0.152 | 4.16 | 4.3 | 2.44e-27 |  | 0
399 | I-ZIF-7-8 | 1.622 | 2.09 |  | 0 |  | 2.037 | 56709 | 74 | 30 | 65.38 | 1.3786 |  | 0.25 | 0.0627 | 0.25 | 0.0627 | 0.25 | 0.0627 | 4.438 | 4.438 | 5.996 | 81 | 81 | 117 | 3.78 | 3.78 | 4.25 | 15 | 15 | 126.9 | -0.2142 | -0.2142 | -0.1597 | butane | 58.12 | 2.913536e-06 | 0.2 | 4.52 | 4.5 |  |  | 0
400 | I-ZIF-7-8 | 1.622 | 2.09 |  | 0 |  | 2.037 | 56709 | 74 | 30 | 65.38 | 1.3786 |  | 0.25 | 0.0627 | 0.25 | 0.0627 | 0.25 | 0.0627 | 4.438 | 4.438 | 5.996 | 81 | 81 | 117 | 3.78 | 3.78 | 4.25 | 15 | 15 | 126.9 | -0.2142 | -0.2142 | -0.1597 | iso-butane | 58.12 | 3.145979e-06 | 0.183 | 4.8 | 4.42 |  |  | 0
401 | I-ZIF-7-8 | 1.622 | 2.09 | 3.52 | 1.684211 |  | 2.037 | 56709 | 74 | 30 | 65.38 | 1.3786 |  | 0.25 | 0.0627 | 0.25 | 0.0627 | 0.25 | 0.0627 | 4.438 | 4.438 | 5.996 | 81 | 81 | 117 | 3.78 | 3.78 | 4.25 | 15 | 15 | 126.9 | -0.2142 | -0.2142 | -0.1597 | Kr | 83.8 |  | 0.005 | 4 | 3.69 | 1.38e-19 |  | 0
402 | I-ZIF-7-8 | 1.622 | 2.09 | 3.62 | 1.732057 |  | 2.037 | 56709 | 74 | 30 | 65.38 | 1.3786 |  | 0.25 | 0.0627 | 0.25 | 0.0627 | 0.25 | 0.0627 | 4.438 | 4.438 | 5.996 | 81 | 81 | 117 | 3.78 | 3.78 | 4.25 | 15 | 15 | 126.9 | -0.2142 | -0.2142 | -0.1597 | Xe | 131.29 |  | 0.008 | 4.1 | 4.1 | 1.93e-25 |  | 0
403 | I-ZIF-7-8 | 1.622 | 2.09 |  | 0 |  | 2.037 | 56709 | 74 | 30 | 65.38 | 1.3786 |  | 0.25 | 0.0627 | 0.25 | 0.0627 | 0.25 | 0.0627 | 4.438 | 4.438 | 5.996 | 81 | 81 | 117 | 3.78 | 3.78 | 4.25 | 15 | 15 | 126.9 | -0.2142 | -0.2142 | -0.1597 | SF6 | 146.06 |  | 0.21 | 5.13 | 5.1 |  |  | 0
404 | I-ZIF-7-8 | 1.622 | 2.09 |  | 0 |  | 2.037 | 56709 | 74 | 30 | 65.38 | 1.3786 |  | 0.25 | 0.0627 | 0.25 | 0.0627 | 0.25 | 0.0627 | 4.438 | 4.438 | 5.996 | 81 | 81 | 117 | 3.78 | 3.78 | 4.25 | 15 | 15 | 126.9 | -0.2142 | -0.2142 | -0.1597 | Rn | 222 |  | 0.008 | 4.2 | 4.2 | 5.2e-29 |  | 0
405 | F-ZIF-7-8 | 1.59 | 2.175 | 2.57 | 1.181609 |  | 2.036 | 57245 | 74 | 30 | 65.38 | 1.3489 |  | 0.25 | 0.0627 | 0.25 | 0.0627 | 0.25 | 0.0627 | 4.438 | 4.438 | 5.996 | 81 | 81 | 117 | 3.78 | 3.78 | 2.7 | 15 | 15 | 18.99 | -0.2091 | -0.2091 | -0.2615 | He | 4.002 | 0.0001213599 | -0.39 | 2.66 | 2.6 | 6.38e-11 |  | 0
406 | F-ZIF-7-8 | 1.59 | 2.175 | 2.84 | 1.305747 |  | 2.036 | 57245 | 74 | 30 | 65.38 | 1.3489 |  | 0.25 | 0.0627 | 0.25 | 0.0627 | 0.25 | 0.0627 | 4.438 | 4.438 | 5.996 | 81 | 81 | 117 | 3.78 | 3.78 | 2.7 | 15 | 15 | 18.99 | -0.2091 | -0.2091 | -0.2615 | H2 | 2.01 | 0.0001082869 | -0.217 | 2.76 | 2.89 | 3.03e-13 |  | 0
407 | F-ZIF-7-8 | 1.59 | 2.175 | 3.03 | 1.393103 |  | 2.036 | 57245 | 74 | 30 | 65.38 | 1.3489 |  | 0.25 | 0.0627 | 0.25 | 0.0627 | 0.25 | 0.0627 | 4.438 | 4.438 | 5.996 | 81 | 81 | 117 | 3.78 | 3.78 | 2.7 | 15 | 15 | 18.99 | -0.2091 | -0.2091 | -0.2615 | O2 | 31.999 | 1.540276e-05 | 0.022 | 2.94 | 3.46 | 1.4e-16 |  | 0
408 | F-ZIF-7-8 | 1.59 | 2.175 | 3.09 | 1.42069 |  | 2.036 | 57245 | 74 | 30 | 65.38 | 1.3489 |  | 0.25 | 0.0627 | 0.25 | 0.0627 | 0.25 | 0.0627 | 4.438 | 4.438 | 5.996 | 81 | 81 | 117 | 3.78 | 3.78 | 2.7 | 15 | 15 | 18.99 | -0.2091 | -0.2091 | -0.2615 | CO2 | 44.01 | 8.962509e-06 | 0.225 | 3.24 | 3.3 | 5.8e-16 |  | 0
409 | F-ZIF-7-8 | 1.59 | 2.175 | 3.2178 | 1.479448 |  | 2.036 | 57245 | 74 | 30 | 65.38 | 1.3489 |  | 0.25 | 0.0627 | 0.25 | 0.0627 | 0.25 | 0.0627 | 4.438 | 4.438 | 5.996 | 81 | 81 | 117 | 3.78 | 3.78 | 2.7 | 15 | 15 | 18.99 | -0.2091 | -0.2091 | -0.2615 | N2 | 28 | 1.485995e-05 | 0.037 | 3.13 | 3.64 | 2.2e-18 |  | 0
410 | F-ZIF-7-8 | 1.59 | 2.175 | 3.46 | 1.590805 |  | 2.036 | 57245 | 74 | 30 | 65.38 | 1.3489 |  | 0.25 | 0.0627 | 0.25 | 0.0627 | 0.25 | 0.0627 | 4.438 | 4.438 | 5.996 | 81 | 81 | 117 | 3.78 | 3.78 | 2.7 | 15 | 15 | 18.99 | -0.2091 | -0.2091 | -0.2615 | CH4 | 16.04 | 1.632855e-05 | 0.011 | 3.25 | 3.8 | 2.24e-25 |  | 0
411 | F-ZIF-7-8 | 1.59 | 2.175 | 3.46 | 1.590805 |  | 2.036 | 57245 | 74 | 30 | 65.38 | 1.3489 |  | 0.25 | 0.0627 | 0.25 | 0.0627 | 0.25 | 0.0627 | 4.438 | 4.438 | 5.996 | 81 | 81 | 117 | 3.78 | 3.78 | 2.7 | 15 | 15 | 18.99 | -0.2091 | -0.2091 | -0.2615 | ethylene | 28.05 | 8.59786e-06 | 0.087 | 3.59 | 3.9 | 2.24e-24 |  | 0
412 | F-ZIF-7-8 | 1.59 | 2.175 | 3.48 | 1.6 |  | 2.036 | 57245 | 74 | 30 | 65.38 | 1.3489 |  | 0.25 | 0.0627 | 0.25 | 0.0627 | 0.25 | 0.0627 | 4.438 | 4.438 | 5.996 | 81 | 81 | 117 | 3.78 | 3.78 | 2.7 | 15 | 15 | 18.99 | -0.2091 | -0.2091 | -0.2615 | ethane | 30.07 | 7.467453e-06 | 0.099 | 3.72 | 4 | 2.05e-25 |  | 0
413 | F-ZIF-7-8 | 1.59 | 2.175 | 3.5 | 1.609195 |  | 2.036 | 57245 | 74 | 30 | 65.38 | 1.3489 |  | 0.25 | 0.0627 | 0.25 | 0.0627 | 0.25 | 0.0627 | 4.438 | 4.438 | 5.996 | 81 | 81 | 117 | 3.78 | 3.78 | 2.7 | 15 | 15 | 18.99 | -0.2091 | -0.2091 | -0.2615 | propylene | 42.08 | 4.957849e-06 | 0.142 | 4.03 | 4.5 | 7.3e-28 |  | 0
414 | F-ZIF-7-8 | 1.59 | 2.175 | 3.65 | 1.678161 |  | 2.036 | 57245 | 74 | 30 | 65.38 | 1.3489 |  | 0.25 | 0.0627 | 0.25 | 0.0627 | 0.25 | 0.0627 | 4.438 | 4.438 | 5.996 | 81 | 81 | 117 | 3.78 | 3.78 | 2.7 | 15 | 15 | 18.99 | -0.2091 | -0.2091 | -0.2615 | propane | 44.1 | 4.518784e-06 | 0.152 | 4.16 | 4.3 | 2e-31 |  | 0
415 | F-ZIF-7-8 | 1.59 | 2.175 |  | 0 |  | 2.036 | 57245 | 74 | 30 | 65.38 | 1.3489 |  | 0.25 | 0.0627 | 0.25 | 0.0627 | 0.25 | 0.0627 | 4.438 | 4.438 | 5.996 | 81 | 81 | 117 | 3.78 | 3.78 | 2.7 | 15 | 15 | 18.99 | -0.2091 | -0.2091 | -0.2615 | butane | 58.12 | 2.913536e-06 | 0.2 | 4.52 | 4.5 |  |  | 0
416 | F-ZIF-7-8 | 1.59 | 2.175 |  | 0 |  | 2.036 | 57245 | 74 | 30 | 65.38 | 1.3489 |  | 0.25 | 0.0627 | 0.25 | 0.0627 | 0.25 | 0.0627 | 4.438 | 4.438 | 5.996 | 81 | 81 | 117 | 3.78 | 3.78 | 2.7 | 15 | 15 | 18.99 | -0.2091 | -0.2091 | -0.2615 | iso-butane | 58.12 | 3.145979e-06 | 0.183 | 4.8 | 4.42 |  |  | 0
417 | F-ZIF-7-8 | 1.59 | 2.175 | 3.5 | 1.609195 |  | 2.036 | 57245 | 74 | 30 | 65.38 | 1.3489 |  | 0.25 | 0.0627 | 0.25 | 0.0627 | 0.25 | 0.0627 | 4.438 | 4.438 | 5.996 | 81 | 81 | 117 | 3.78 | 3.78 | 2.7 | 15 | 15 | 18.99 | -0.2091 | -0.2091 | -0.2615 | Kr | 83.8 |  | 0.005 | 4 | 3.69 |  |  | 0
418 | F-ZIF-7-8 | 1.59 | 2.175 | 3.65 | 1.678161 |  | 2.036 | 57245 | 74 | 30 | 65.38 | 1.3489 |  | 0.25 | 0.0627 | 0.25 | 0.0627 | 0.25 | 0.0627 | 4.438 | 4.438 | 5.996 | 81 | 81 | 117 | 3.78 | 3.78 | 2.7 | 15 | 15 | 18.99 | -0.2091 | -0.2091 | -0.2615 | Xe | 131.29 |  | 0.008 | 4.1 | 4.1 |  |  | 0
419 | F-ZIF-7-8 | 1.59 | 2.175 |  | 0 |  | 2.036 | 57245 | 74 | 30 | 65.38 | 1.3489 |  | 0.25 | 0.0627 | 0.25 | 0.0627 | 0.25 | 0.0627 | 4.438 | 4.438 | 5.996 | 81 | 81 | 117 | 3.78 | 3.78 | 2.7 | 15 | 15 | 18.99 | -0.2091 | -0.2091 | -0.2615 | SF6 | 146.06 |  | 0.21 | 5.13 | 5.1 |  |  | 0
420 | F-ZIF-7-8 | 1.59 | 2.175 |  | 0 |  | 2.036 | 57245 | 74 | 30 | 65.38 | 1.3489 |  | 0.25 | 0.0627 | 0.25 | 0.0627 | 0.25 | 0.0627 | 4.438 | 4.438 | 5.996 | 81 | 81 | 117 | 3.78 | 3.78 | 2.7 | 15 | 15 | 18.99 | -0.2091 | -0.2091 | -0.2615 | Rn | 222 |  | 0.008 | 4.2 | 4.2 |  |  | 0
421 | Co-F-ZIF-7-8 | 1.61 | 2.185 | 2.55 | 1.167048 |  | 2.034 | 62542 | 72 | 27 | 58.93 | 1.3519 |  | 0.25 | 0.0627 | 0.25 | 0.0627 | 0.25 | 0.0627 | 4.438 | 4.438 | 5.996 | 81 | 81 | 117 | 3.78 | 3.78 | 2.7 | 15 | 15 | 18.99 | -0.2051 | -0.2051 | -0.261 | He | 4.002 | 0.0001213599 | -0.39 | 2.66 | 2.6 | 2.8e-10 |  | 0
422 | Co-F-ZIF-7-8 | 1.61 | 2.185 | 2.85 | 1.304348 |  | 2.034 | 62542 | 72 | 27 | 58.93 | 1.3519 |  | 0.25 | 0.0627 | 0.25 | 0.0627 | 0.25 | 0.0627 | 4.438 | 4.438 | 5.996 | 81 | 81 | 117 | 3.78 | 3.78 | 2.7 | 15 | 15 | 18.99 | -0.2051 | -0.2051 | -0.261 | H2 | 2.01 | 0.0001082869 | -0.217 | 2.76 | 2.89 | 1.44e-12 |  | 0
423 | Co-F-ZIF-7-8 | 1.61 | 2.185 | 3.09 | 1.414188 |  | 2.034 | 62542 | 72 | 27 | 58.93 | 1.3519 |  | 0.25 | 0.0627 | 0.25 | 0.0627 | 0.25 | 0.0627 | 4.438 | 4.438 | 5.996 | 81 | 81 | 117 | 3.78 | 3.78 | 2.7 | 15 | 15 | 18.99 | -0.2051 | -0.2051 | -0.261 | O2 | 31.999 | 1.540276e-05 | 0.022 | 2.94 | 3.46 | 1.67e-15 |  | 0
424 | Co-F-ZIF-7-8 | 1.61 | 2.185 | 3.14 | 1.437071 |  | 2.034 | 62542 | 72 | 27 | 58.93 | 1.3519 |  | 0.25 | 0.0627 | 0.25 | 0.0627 | 0.25 | 0.0627 | 4.438 | 4.438 | 5.996 | 81 | 81 | 117 | 3.78 | 3.78 | 2.7 | 15 | 15 | 18.99 | -0.2051 | -0.2051 | -0.261 | CO2 | 44.01 | 8.962509e-06 | 0.225 | 3.24 | 3.3 | 2.42e-15 |  | 0
425 | Co-F-ZIF-7-8 | 1.61 | 2.185 | 3.31 | 1.514874 |  | 2.034 | 62542 | 72 | 27 | 58.93 | 1.3519 |  | 0.25 | 0.0627 | 0.25 | 0.0627 | 0.25 | 0.0627 | 4.438 | 4.438 | 5.996 | 81 | 81 | 117 | 3.78 | 3.78 | 2.7 | 15 | 15 | 18.99 | -0.2051 | -0.2051 | -0.261 | N2 | 28 | 1.485995e-05 | 0.037 | 3.13 | 3.64 | 6e-18 |  | 0
426 | Co-F-ZIF-7-8 | 1.61 | 2.185 | 3.58 | 1.638444 |  | 2.034 | 62542 | 72 | 27 | 58.93 | 1.3519 |  | 0.25 | 0.0627 | 0.25 | 0.0627 | 0.25 | 0.0627 | 4.438 | 4.438 | 5.996 | 81 | 81 | 117 | 3.78 | 3.78 | 2.7 | 15 | 15 | 18.99 | -0.2051 | -0.2051 | -0.261 | CH4 | 16.04 | 1.632855e-05 | 0.011 | 3.25 | 3.8 | 4.57e-22 |  | 0
427 | Co-F-ZIF-7-8 | 1.61 | 2.185 | 3.58 | 1.638444 |  | 2.034 | 62542 | 72 | 27 | 58.93 | 1.3519 |  | 0.25 | 0.0627 | 0.25 | 0.0627 | 0.25 | 0.0627 | 4.438 | 4.438 | 5.996 | 81 | 81 | 117 | 3.78 | 3.78 | 2.7 | 15 | 15 | 18.99 | -0.2051 | -0.2051 | -0.261 | ethylene | 28.05 | 8.59786e-06 | 0.087 | 3.59 | 3.9 | 4.65e-23 |  | 0
428 | Co-F-ZIF-7-8 | 1.61 | 2.185 | 3.6 | 1.647597 |  | 2.034 | 62542 | 72 | 27 | 58.93 | 1.3519 |  | 0.25 | 0.0627 | 0.25 | 0.0627 | 0.25 | 0.0627 | 4.438 | 4.438 | 5.996 | 81 | 81 | 117 | 3.78 | 3.78 | 2.7 | 15 | 15 | 18.99 | -0.2051 | -0.2051 | -0.261 | ethane | 30.07 | 7.467453e-06 | 0.099 | 3.72 | 4 | 3.8e-24 |  | 0
429 | Co-F-ZIF-7-8 | 1.61 | 2.185 | 3.66 | 1.675057 |  | 2.034 | 62542 | 72 | 27 | 58.93 | 1.3519 |  | 0.25 | 0.0627 | 0.25 | 0.0627 | 0.25 | 0.0627 | 4.438 | 4.438 | 5.996 | 81 | 81 | 117 | 3.78 | 3.78 | 2.7 | 15 | 15 | 18.99 | -0.2051 | -0.2051 | -0.261 | propylene | 42.08 | 4.957849e-06 | 0.142 | 4.03 | 4.5 | 1.04e-26 |  | 0
430 | Co-F-ZIF-7-8 | 1.61 | 2.185 | 3.67 | 1.679634 |  | 2.034 | 62542 | 72 | 27 | 58.93 | 1.3519 |  | 0.25 | 0.0627 | 0.25 | 0.0627 | 0.25 | 0.0627 | 4.438 | 4.438 | 5.996 | 81 | 81 | 117 | 3.78 | 3.78 | 2.7 | 15 | 15 | 18.99 | -0.2051 | -0.2051 | -0.261 | propane | 44.1 | 4.518784e-06 | 0.152 | 4.16 | 4.3 | 3.14e-29 |  | 0
431 | Co-F-ZIF-7-8 | 1.61 | 2.185 |  | 0 |  | 2.034 | 62542 | 72 | 27 | 58.93 | 1.3519 |  | 0.25 | 0.0627 | 0.25 | 0.0627 | 0.25 | 0.0627 | 4.438 | 4.438 | 5.996 | 81 | 81 | 117 | 3.78 | 3.78 | 2.7 | 15 | 15 | 18.99 | -0.2051 | -0.2051 | -0.261 | butane | 58.12 | 2.913536e-06 | 0.2 | 4.52 | 4.5 |  |  | 0
432 | Co-F-ZIF-7-8 | 1.61 | 2.185 |  | 0 |  | 2.034 | 62542 | 72 | 27 | 58.93 | 1.3519 |  | 0.25 | 0.0627 | 0.25 | 0.0627 | 0.25 | 0.0627 | 4.438 | 4.438 | 5.996 | 81 | 81 | 117 | 3.78 | 3.78 | 2.7 | 15 | 15 | 18.99 | -0.2051 | -0.2051 | -0.261 | iso-butane | 58.12 | 3.145979e-06 | 0.183 | 4.8 | 4.42 |  |  | 0
433 | Co-F-ZIF-7-8 | 1.61 | 2.185 | 3.66 | 1.675057 |  | 2.034 | 62542 | 72 | 27 | 58.93 | 1.3519 |  | 0.25 | 0.0627 | 0.25 | 0.0627 | 0.25 | 0.0627 | 4.438 | 4.438 | 5.996 | 81 | 81 | 117 | 3.78 | 3.78 | 2.7 | 15 | 15 | 18.99 | -0.2051 | -0.2051 | -0.261 | Kr | 83.8 |  | 0.005 | 4 | 3.69 |  |  | 0
434 | Co-F-ZIF-7-8 | 1.61 | 2.185 | 3.67 | 1.679634 |  | 2.034 | 62542 | 72 | 27 | 58.93 | 1.3519 |  | 0.25 | 0.0627 | 0.25 | 0.0627 | 0.25 | 0.0627 | 4.438 | 4.438 | 5.996 | 81 | 81 | 117 | 3.78 | 3.78 | 2.7 | 15 | 15 | 18.99 | -0.2051 | -0.2051 | -0.261 | Xe | 131.29 |  | 0.008 | 4.1 | 4.1 |  |  | 0
435 | Co-F-ZIF-7-8 | 1.61 | 2.185 |  | 0 |  | 2.034 | 62542 | 72 | 27 | 58.93 | 1.3519 |  | 0.25 | 0.0627 | 0.25 | 0.0627 | 0.25 | 0.0627 | 4.438 | 4.438 | 5.996 | 81 | 81 | 117 | 3.78 | 3.78 | 2.7 | 15 | 15 | 18.99 | -0.2051 | -0.2051 | -0.261 | SF6 | 146.06 |  | 0.21 | 5.13 | 5.1 |  |  | 0
436 | Co-F-ZIF-7-8 | 1.61 | 2.185 |  | 0 |  | 2.034 | 62542 | 72 | 27 | 58.93 | 1.3519 |  | 0.25 | 0.0627 | 0.25 | 0.0627 | 0.25 | 0.0627 | 4.438 | 4.438 | 5.996 | 81 | 81 | 117 | 3.78 | 3.78 | 2.7 | 15 | 15 | 18.99 | -0.2051 | -0.2051 | -0.261 | Rn | 222 |  | 0.008 | 4.2 | 4.2 |  |  | 0
437 | Be-F-ZIF-7-8 | 1.539 | 2.048 | 2.4 | 1.171875 |  | 1.737 | 60626 | 41 | 4 | 9.012 | 1.5297 |  | 0.25 | 0.0627 | 0.25 | 0.0627 | 0.25 | 0.0627 | 4.438 | 4.438 | 5.996 | 81 | 81 | 117 | 3.78 | 3.78 | 2.7 | 15 | 15 | 18.99 | -0.1943 | -0.1943 | -0.2612 | He | 4.002 | 0.0001213599 | -0.39 | 2.66 | 2.6 | 1.73e-11 |  | 0
438 | Be-F-ZIF-7-8 | 1.539 | 2.048 | 2.698 | 1.317383 |  | 1.737 | 60626 | 41 | 4 | 9.012 | 1.5297 |  | 0.25 | 0.0627 | 0.25 | 0.0627 | 0.25 | 0.0627 | 4.438 | 4.438 | 5.996 | 81 | 81 | 117 | 3.78 | 3.78 | 2.7 | 15 | 15 | 18.99 | -0.1943 | -0.1943 | -0.2612 | H2 | 2.01 | 0.0001082869 | -0.217 | 2.76 | 2.89 | 3.9e-15 |  | 0
439 | Be-F-ZIF-7-8 | 1.539 | 2.048 | 2.914 | 1.422852 |  | 1.737 | 60626 | 41 | 4 | 9.012 | 1.5297 |  | 0.25 | 0.0627 | 0.25 | 0.0627 | 0.25 | 0.0627 | 4.438 | 4.438 | 5.996 | 81 | 81 | 117 | 3.78 | 3.78 | 2.7 | 15 | 15 | 18.99 | -0.1943 | -0.1943 | -0.2612 | O2 | 31.999 | 1.540276e-05 | 0.022 | 2.94 | 3.46 | 9.9e-15 |  | 0
440 | Be-F-ZIF-7-8 | 1.539 | 2.048 | 2.924 | 1.427734375 |  | 1.737 | 60626 | 41 | 4 | 9.012 | 1.5297 |  | 0.25 | 0.0627 | 0.25 | 0.0627 | 0.25 | 0.0627 | 4.438 | 4.438 | 5.996 | 81 | 81 | 117 | 3.78 | 3.78 | 2.7 | 15 | 15 | 18.99 | -0.1943 | -0.1943 | -0.2612 | CO2 | 44.01 | 8.962509e-06 | 0.225 | 3.24 | 3.3 | 4e-20 |  | 0
441 | Be-F-ZIF-7-8 | 1.539 | 2.048 | 3.094 | 1.510742 |  | 1.737 | 60626 | 41 | 4 | 9.012 | 1.5297 |  | 0.25 | 0.0627 | 0.25 | 0.0627 | 0.25 | 0.0627 | 4.438 | 4.438 | 5.996 | 81 | 81 | 117 | 3.78 | 3.78 | 2.7 | 15 | 15 | 18.99 | -0.1943 | -0.1943 | -0.2612 | N2 | 28 | 1.485995e-05 | 0.037 | 3.13 | 3.64 | 1.85e-24 |  | 0
442 | Be-F-ZIF-7-8 | 1.539 | 2.048 | 3.39 | 1.655273 |  | 1.737 | 60626 | 41 | 4 | 9.012 | 1.5297 |  | 0.25 | 0.0627 | 0.25 | 0.0627 | 0.25 | 0.0627 | 4.438 | 4.438 | 5.996 | 81 | 81 | 117 | 3.78 | 3.78 | 2.7 | 15 | 15 | 18.99 | -0.1943 | -0.1943 | -0.2612 | CH4 | 16.04 | 1.632855e-05 | 0.011 | 3.25 | 3.8 | 2.78e-31 |  | 0
443 | Be-F-ZIF-7-8 | 1.539 | 2.048 | 3.258 | 1.59082 |  | 1.737 | 60626 | 41 | 4 | 9.012 | 1.5297 |  | 0.25 | 0.0627 | 0.25 | 0.0627 | 0.25 | 0.0627 | 4.438 | 4.438 | 5.996 | 81 | 81 | 117 | 3.78 | 3.78 | 2.7 | 15 | 15 | 18.99 | -0.1943 | -0.1943 | -0.2612 | ethylene | 28.05 | 8.59786e-06 | 0.087 | 3.59 | 3.9 | 5.26e-35 |  | 0
444 | Be-F-ZIF-7-8 | 1.539 | 2.048 | 3.271 | 1.597168 |  | 1.737 | 60626 | 41 | 4 | 9.012 | 1.5297 |  | 0.25 | 0.0627 | 0.25 | 0.0627 | 0.25 | 0.0627 | 4.438 | 4.438 | 5.996 | 81 | 81 | 117 | 3.78 | 3.78 | 2.7 | 15 | 15 | 18.99 | -0.1943 | -0.1943 | -0.2612 | ethane | 30.07 | 7.467453e-06 | 0.099 | 3.72 | 4 | 1.85e-36 |  | 0
445 | Be-F-ZIF-7-8 | 1.539 | 2.048 | 3.41 | 1.665039 |  | 1.737 | 60626 | 41 | 4 | 9.012 | 1.5297 |  | 0.25 | 0.0627 | 0.25 | 0.0627 | 0.25 | 0.0627 | 4.438 | 4.438 | 5.996 | 81 | 81 | 117 | 3.78 | 3.78 | 2.7 | 15 | 15 | 18.99 | -0.1943 | -0.1943 | -0.2612 | propylene | 42.08 | 4.957849e-06 | 0.142 | 4.03 | 4.5 | 3.4e-44 |  | 0
446 | Be-F-ZIF-7-8 | 1.539 | 2.048 | 3.48 | 1.69921875 |  | 1.737 | 60626 | 41 | 4 | 9.012 | 1.5297 |  | 0.25 | 0.0627 | 0.25 | 0.0627 | 0.25 | 0.0627 | 4.438 | 4.438 | 5.996 | 81 | 81 | 117 | 3.78 | 3.78 | 2.7 | 15 | 15 | 18.99 | -0.1943 | -0.1943 | -0.2612 | propane | 44.1 | 4.518784e-06 | 0.152 | 4.16 | 4.3 | 3.5e-46 |  | 0
447 | Be-F-ZIF-7-8 | 1.539 | 2.048 |  | 0 |  | 1.737 | 60626 | 41 | 4 | 9.012 | 1.5297 |  | 0.25 | 0.0627 | 0.25 | 0.0627 | 0.25 | 0.0627 | 4.438 | 4.438 | 5.996 | 81 | 81 | 117 | 3.78 | 3.78 | 2.7 | 15 | 15 | 18.99 | -0.1943 | -0.1943 | -0.2612 | butane | 58.12 | 2.913536e-06 | 0.2 | 4.52 | 4.5 |  |  | 0
448 | Be-F-ZIF-7-8 | 1.539 | 2.048 |  | 0 |  | 1.737 | 60626 | 41 | 4 | 9.012 | 1.5297 |  | 0.25 | 0.0627 | 0.25 | 0.0627 | 0.25 | 0.0627 | 4.438 | 4.438 | 5.996 | 81 | 81 | 117 | 3.78 | 3.78 | 2.7 | 15 | 15 | 18.99 | -0.1943 | -0.1943 | -0.2612 | iso-butane | 58.12 | 3.145979e-06 | 0.183 | 4.8 | 4.42 |  |  | 0
449 | Be-F-ZIF-7-8 | 1.539 | 2.048 | 3.41 | 1.665039 |  | 1.737 | 60626 | 41 | 4 | 9.012 | 1.5297 |  | 0.25 | 0.0627 | 0.25 | 0.0627 | 0.25 | 0.0627 | 4.438 | 4.438 | 5.996 | 81 | 81 | 117 | 3.78 | 3.78 | 2.7 | 15 | 15 | 18.99 | -0.1943 | -0.1943 | -0.2612 | Kr | 83.8 |  | 0.005 | 4 | 3.69 |  |  | 0
450 | Be-F-ZIF-7-8 | 1.539 | 2.048 | 3.48 | 1.69921875 |  | 1.737 | 60626 | 41 | 4 | 9.012 | 1.5297 |  | 0.25 | 0.0627 | 0.25 | 0.0627 | 0.25 | 0.0627 | 4.438 | 4.438 | 5.996 | 81 | 81 | 117 | 3.78 | 3.78 | 2.7 | 15 | 15 | 18.99 | -0.1943 | -0.1943 | -0.2612 | Xe | 131.29 |  | 0.008 | 4.1 | 4.1 |  |  | 0
451 | Be-F-ZIF-7-8 | 1.539 | 2.048 |  | 0 |  | 1.737 | 60626 | 41 | 4 | 9.012 | 1.5297 |  | 0.25 | 0.0627 | 0.25 | 0.0627 | 0.25 | 0.0627 | 4.438 | 4.438 | 5.996 | 81 | 81 | 117 | 3.78 | 3.78 | 2.7 | 15 | 15 | 18.99 | -0.1943 | -0.1943 | -0.2612 | SF6 | 146.06 |  | 0.21 | 5.13 | 5.1 |  |  | 0
452 | Be-F-ZIF-7-8 | 1.539 | 2.048 |  | 0 |  | 1.737 | 60626 | 41 | 4 | 9.012 | 1.5297 |  | 0.25 | 0.0627 | 0.25 | 0.0627 | 0.25 | 0.0627 | 4.438 | 4.438 | 5.996 | 81 | 81 | 117 | 3.78 | 3.78 | 2.7 | 15 | 15 | 18.99 | -0.1943 | -0.1943 | -0.2612 | Rn | 222 |  | 0.008 | 4.2 | 4.2 |  |  | 0
453 | Cu-ZIF-7-8 | 1.626 | 2.1214 | 2.47 | 1.164325 |  | 2.019 | 52542.7 | 71 | 29 | 63.456 | 1.2153 |  | 0.25 | 0.0627 | 0.25 | 0.0627 | 0.25 | 0.0627 | 4.438 | 4.438 | 5.996 | 81 | 81 | 117 | 3.78 | 3.78 | 2.278 | 15 | 15 | 1 | -0.194 | -0.194 | 0.0497 | He | 4.002 | 0.0001213599 | -0.39 | 2.66 | 2.6 | 2.9e-10 |  | 0
454 | Cu-ZIF-7-8 | 1.626 | 2.1214 | 2.73 | 1.286886 |  | 2.019 | 52542.7 | 71 | 29 | 63.456 | 1.2153 |  | 0.25 | 0.0627 | 0.25 | 0.0627 | 0.25 | 0.0627 | 4.438 | 4.438 | 5.996 | 81 | 81 | 117 | 3.78 | 3.78 | 2.278 | 15 | 15 | 1 | -0.194 | -0.194 | 0.0497 | H2 | 2.01 | 0.0001082869 | -0.217 | 2.76 | 2.89 | 3.98e-12 | 0.009 | 3.582
455 | Cu-ZIF-7-8 | 1.626 | 2.1214 | 2.96 | 1.395305 |  | 2.019 | 52542.7 | 71 | 29 | 63.456 | 1.2153 |  | 0.25 | 0.0627 | 0.25 | 0.0627 | 0.25 | 0.0627 | 4.438 | 4.438 | 5.996 | 81 | 81 | 117 | 3.78 | 3.78 | 2.278 | 15 | 15 | 1 | -0.194 | -0.194 | 0.0497 | O2 | 31.999 | 1.540276e-05 | 0.022 | 2.94 | 3.46 | 1.12e-14 |  | 0
456 | Cu-ZIF-7-8 | 1.626 | 2.1214 | 2.99 | 1.409447 |  | 2.019 | 52542.7 | 71 | 29 | 63.456 | 1.2153 |  | 0.25 | 0.0627 | 0.25 | 0.0627 | 0.25 | 0.0627 | 4.438 | 4.438 | 5.996 | 81 | 81 | 117 | 3.78 | 3.78 | 2.278 | 15 | 15 | 1 | -0.194 | -0.194 | 0.0497 | CO2 | 44.01 | 8.962509e-06 | 0.225 | 3.24 | 3.3 | 2.2e-15 | 0.6384056 | 0.1404492
457 | Cu-ZIF-7-8 | 1.626 | 2.1214 | 3.148 | 1.483926 |  | 2.019 | 52542.7 | 71 | 29 | 63.456 | 1.2153 |  | 0.25 | 0.0627 | 0.25 | 0.0627 | 0.25 | 0.0627 | 4.438 | 4.438 | 5.996 | 81 | 81 | 117 | 3.78 | 3.78 | 2.278 | 15 | 15 | 1 | -0.194 | -0.194 | 0.0497 | N2 | 28 | 1.485995e-05 | 0.037 | 3.13 | 3.64 | 3.5e-17 | 0.06501249 | 0.0002275437
458 | Cu-ZIF-7-8 | 1.626 | 2.1214 | 3.39 | 1.598001 |  | 2.019 | 52542.7 | 71 | 29 | 63.456 | 1.2153 |  | 0.25 | 0.0627 | 0.25 | 0.0627 | 0.25 | 0.0627 | 4.438 | 4.438 | 5.996 | 81 | 81 | 117 | 3.78 | 3.78 | 2.278 | 15 | 15 | 1 | -0.194 | -0.194 | 0.0497 | CH4 | 16.04 | 1.632855e-05 | 0.011 | 3.25 | 3.8 | 4.5e-21 | 0.3325691 | 1.496561e-07
459 | Cu-ZIF-7-8 | 1.626 | 2.1214 | 3.4 | 1.602715 |  | 2.019 | 52542.7 | 71 | 29 | 63.456 | 1.2153 |  | 0.25 | 0.0627 | 0.25 | 0.0627 | 0.25 | 0.0627 | 4.438 | 4.438 | 5.996 | 81 | 81 | 117 | 3.78 | 3.78 | 2.278 | 15 | 15 | 1 | -0.194 | -0.194 | 0.0497 | ethylene | 28.05 | 8.59786e-06 | 0.087 | 3.59 | 3.9 | 2.15e-22 |  | 0
460 | Cu-ZIF-7-8 | 1.626 | 2.1214 | 3.38 | 1.593287 |  | 2.019 | 52542.7 | 71 | 29 | 63.456 | 1.2153 |  | 0.25 | 0.0627 | 0.25 | 0.0627 | 0.25 | 0.0627 | 4.438 | 4.438 | 5.996 | 81 | 81 | 117 | 3.78 | 3.78 | 2.278 | 15 | 15 | 1 | -0.194 | -0.194 | 0.0497 | ethane | 30.07 | 7.467453e-06 | 0.099 | 3.72 | 4 | 9.15e-24 |  | 0
461 | Cu-ZIF-7-8 | 1.626 | 2.1214 | 3.49 | 1.64514 |  | 2.019 | 52542.7 | 71 | 29 | 63.456 | 1.2153 |  | 0.25 | 0.0627 | 0.25 | 0.0627 | 0.25 | 0.0627 | 4.438 | 4.438 | 5.996 | 81 | 81 | 117 | 3.78 | 3.78 | 2.278 | 15 | 15 | 1 | -0.194 | -0.194 | 0.0497 | propylene | 42.08 | 4.957849e-06 | 0.142 | 4.03 | 4.5 | 7.8e-26 |  | 0
462 | Cu-ZIF-7-8 | 1.626 | 2.1214 | 3.53 | 1.663995 |  | 2.019 | 52542.7 | 71 | 29 | 63.456 | 1.2153 |  | 0.25 | 0.0627 | 0.25 | 0.0627 | 0.25 | 0.0627 | 4.438 | 4.438 | 5.996 | 81 | 81 | 117 | 3.78 | 3.78 | 2.278 | 15 | 15 | 1 | -0.194 | -0.194 | 0.0497 | propane | 44.1 | 4.518784e-06 | 0.152 | 4.16 | 4.3 | 1.5e-27 |  | 0
463 | Cu-ZIF-7-8 | 1.626 | 2.1214 |  | 0 |  | 2.019 | 52542.7 | 71 | 29 | 63.456 | 1.2153 |  | 0.25 | 0.0627 | 0.25 | 0.0627 | 0.25 | 0.0627 | 4.438 | 4.438 | 5.996 | 81 | 81 | 117 | 3.78 | 3.78 | 2.278 | 15 | 15 | 1 | -0.194 | -0.194 | 0.0497 | butane | 58.12 | 2.913536e-06 | 0.2 | 4.52 | 4.5 |  |  | 0
464 | Cu-ZIF-7-8 | 1.626 | 2.1214 |  | 0 |  | 2.019 | 52542.7 | 71 | 29 | 63.456 | 1.2153 |  | 0.25 | 0.0627 | 0.25 | 0.0627 | 0.25 | 0.0627 | 4.438 | 4.438 | 5.996 | 81 | 81 | 117 | 3.78 | 3.78 | 2.278 | 15 | 15 | 1 | -0.194 | -0.194 | 0.0497 | iso-butane | 58.12 | 3.145979e-06 | 0.183 | 4.8 | 4.42 |  |  | 0
465 | Cu-ZIF-7-8 | 1.626 | 2.1214 | 3.49 | 1.64514 |  | 2.019 | 52542.7 | 71 | 29 | 63.456 | 1.2153 |  | 0.25 | 0.0627 | 0.25 | 0.0627 | 0.25 | 0.0627 | 4.438 | 4.438 | 5.996 | 81 | 81 | 117 | 3.78 | 3.78 | 2.278 | 15 | 15 | 1 | -0.194 | -0.194 | 0.0497 | Kr | 83.8 |  | 0.005 | 4 | 3.69 | 9.97e-22 |  | 0
466 | Cu-ZIF-7-8 | 1.626 | 2.1214 | 3.53 | 1.663995 |  | 2.019 | 52542.7 | 71 | 29 | 63.456 | 1.2153 |  | 0.25 | 0.0627 | 0.25 | 0.0627 | 0.25 | 0.0627 | 4.438 | 4.438 | 5.996 | 81 | 81 | 117 | 3.78 | 3.78 | 2.278 | 15 | 15 | 1 | -0.194 | -0.194 | 0.0497 | Xe | 131.29 |  | 0.008 | 4.1 | 4.1 | 1.88e-26 |  | 0
467 | Cu-ZIF-7-8 | 1.626 | 2.1214 |  | 0 |  | 2.019 | 52542.7 | 71 | 29 | 63.456 | 1.2153 |  | 0.25 | 0.0627 | 0.25 | 0.0627 | 0.25 | 0.0627 | 4.438 | 4.438 | 5.996 | 81 | 81 | 117 | 3.78 | 3.78 | 2.278 | 15 | 15 | 1 | -0.194 | -0.194 | 0.0497 | SF6 | 146.06 |  | 0.21 | 5.13 | 5.1 |  |  | 0
468 | Cu-ZIF-7-8 | 1.626 | 2.1214 |  | 0 |  | 2.019 | 52542.7 | 71 | 29 | 63.456 | 1.2153 |  | 0.25 | 0.0627 | 0.25 | 0.0627 | 0.25 | 0.0627 | 4.438 | 4.438 | 5.996 | 81 | 81 | 117 | 3.78 | 3.78 | 2.278 | 15 | 15 | 1 | -0.194 | -0.194 | 0.0497 | Rn | 222 |  | 0.008 | 4.2 | 4.2 | 1.5e-28 |  | 0
469 | Cu-F-ZIF-7-8 | 1.583 | 2.1248 | 2.4 | 1.129518 |  | 2.008 | 56492.4 | 71 | 29 | 63.456 | 1.2423 |  | 0.25 | 0.0627 | 0.25 | 0.0627 | 0.25 | 0.0627 | 4.438 | 4.438 | 5.996 | 81 | 81 | 117 | 3.78 | 3.78 | 2.7 | 15 | 15 | 18.99 | -0.1953 | -0.1953 | -0.278 | He | 4.002 | 0.0001213599 | -0.39 | 2.66 | 2.6 | 1.2e-10 |  | 0
470 | Cu-F-ZIF-7-8 | 1.583 | 2.1248 | 2.7 | 1.270708 |  | 2.008 | 56492.4 | 71 | 29 | 63.456 | 1.2423 |  | 0.25 | 0.0627 | 0.25 | 0.0627 | 0.25 | 0.0627 | 4.438 | 4.438 | 5.996 | 81 | 81 | 117 | 3.78 | 3.78 | 2.7 | 15 | 15 | 18.99 | -0.1953 | -0.1953 | -0.278 | H2 | 2.01 | 0.0001082869 | -0.217 | 2.76 | 2.89 | 1.95e-12 |  | 0
471 | Cu-F-ZIF-7-8 | 1.583 | 2.1248 | 2.9 | 1.364834 |  | 2.008 | 56492.4 | 71 | 29 | 63.456 | 1.2423 |  | 0.25 | 0.0627 | 0.25 | 0.0627 | 0.25 | 0.0627 | 4.438 | 4.438 | 5.996 | 81 | 81 | 117 | 3.78 | 3.78 | 2.7 | 15 | 15 | 18.99 | -0.1953 | -0.1953 | -0.278 | O2 | 31.999 | 1.540276e-05 | 0.022 | 2.94 | 3.46 | 2.98e-16 |  | 0
472 | Cu-F-ZIF-7-8 | 1.583 | 2.1248 | 2.96 | 1.393072 |  | 2.008 | 56492.4 | 71 | 29 | 63.456 | 1.2423 |  | 0.25 | 0.0627 | 0.25 | 0.0627 | 0.25 | 0.0627 | 4.438 | 4.438 | 5.996 | 81 | 81 | 117 | 3.78 | 3.78 | 2.7 | 15 | 15 | 18.99 | -0.1953 | -0.1953 | -0.278 | CO2 | 44.01 | 8.962509e-06 | 0.225 | 3.24 | 3.3 | 1.1e-16 |  | 0
473 | Cu-F-ZIF-7-8 | 1.583 | 2.1248 | 3.09 | 1.454255 |  | 2.008 | 56492.4 | 71 | 29 | 63.456 | 1.2423 |  | 0.25 | 0.0627 | 0.25 | 0.0627 | 0.25 | 0.0627 | 4.438 | 4.438 | 5.996 | 81 | 81 | 117 | 3.78 | 3.78 | 2.7 | 15 | 15 | 18.99 | -0.1953 | -0.1953 | -0.278 | N2 | 28 | 1.485995e-05 | 0.037 | 3.13 | 3.64 | 1.75e-18 |  | 0
474 | Cu-F-ZIF-7-8 | 1.583 | 2.1248 | 3.277 | 1.542263 |  | 2.008 | 56492.4 | 71 | 29 | 63.456 | 1.2423 |  | 0.25 | 0.0627 | 0.25 | 0.0627 | 0.25 | 0.0627 | 4.438 | 4.438 | 5.996 | 81 | 81 | 117 | 3.78 | 3.78 | 2.7 | 15 | 15 | 18.99 | -0.1953 | -0.1953 | -0.278 | CH4 | 16.04 | 1.632855e-05 | 0.011 | 3.25 | 3.8 | 8.8e-24
475 | Cu-F-ZIF-7-8 | 1.583 | 2.1248 | 3.28 | 1.543675 |  | 2.008 | 56492.4 | 71 | 29 | 63.456 | 1.2423 |  | 0.25 | 0.0627 | 0.25 | 0.0627 | 0.25 | 0.0627 | 4.438 | 4.438 | 5.996 | 81 | 81 | 117 | 3.78 | 3.78 | 2.7 | 15 | 15 | 18.99 | -0.1953 | -0.1953 | -0.278 | ethylene | 28.05 | 8.59786e-06 | 0.087 | 3.59 | 3.9 | 6.01e-25 |  | 0
476 | Cu-F-ZIF-7-8 | 1.583 | 2.1248 | 3.29 | 1.548381 |  | 2.008 | 56492.4 | 71 | 29 | 63.456 | 1.2423 |  | 0.25 | 0.0627 | 0.25 | 0.0627 | 0.25 | 0.0627 | 4.438 | 4.438 | 5.996 | 81 | 81 | 117 | 3.78 | 3.78 | 2.7 | 15 | 15 | 18.99 | -0.1953 | -0.1953 | -0.278 | ethane | 30.07 | 7.467453e-06 | 0.099 | 3.72 | 4 | 1.33e-25 |  | 0
477 | Cu-F-ZIF-7-8 | 1.583 | 2.1248 | 3.35 | 1.576619 |  | 2.008 | 56492.4 | 71 | 29 | 63.456 | 1.2423 |  | 0.25 | 0.0627 | 0.25 | 0.0627 | 0.25 | 0.0627 | 4.438 | 4.438 | 5.996 | 81 | 81 | 117 | 3.78 | 3.78 | 2.7 | 15 | 15 | 18.99 | -0.1953 | -0.1953 | -0.278 | propylene | 42.08 | 4.957849e-06 | 0.142 | 4.03 | 4.5 | 3.07e-28 |  | 0
478 | Cu-F-ZIF-7-8 | 1.583 | 2.1248 | 3.39 | 1.595444 |  | 2.008 | 56492.4 | 71 | 29 | 63.456 | 1.2423 |  | 0.25 | 0.0627 | 0.25 | 0.0627 | 0.25 | 0.0627 | 4.438 | 4.438 | 5.996 | 81 | 81 | 117 | 3.78 | 3.78 | 2.7 | 15 | 15 | 18.99 | -0.1953 | -0.1953 | -0.278 | propane | 44.1 | 4.518784e-06 | 0.152 | 4.16 | 4.3 | 5.66e-31 |  | 0
479 | Cu-F-ZIF-7-8 | 1.583 | 2.1248 |  | 0 |  | 2.008 | 56492.4 | 71 | 29 | 63.456 | 1.2423 |  | 0.25 | 0.0627 | 0.25 | 0.0627 | 0.25 | 0.0627 | 4.438 | 4.438 | 5.996 | 81 | 81 | 117 | 3.78 | 3.78 | 2.7 | 15 | 15 | 18.99 | -0.1953 | -0.1953 | -0.278 | butane | 58.12 | 2.913536e-06 | 0.2 | 4.52 | 4.5 |  |  | 0
480 | Cu-F-ZIF-7-8 | 1.583 | 2.1248 |  | 0 |  | 2.008 | 56492.4 | 71 | 29 | 63.456 | 1.2423 |  | 0.25 | 0.0627 | 0.25 | 0.0627 | 0.25 | 0.0627 | 4.438 | 4.438 | 5.996 | 81 | 81 | 117 | 3.78 | 3.78 | 2.7 | 15 | 15 | 18.99 | -0.1953 | -0.1953 | -0.278 | iso-butane | 58.12 | 3.145979e-06 | 0.183 | 4.8 | 4.42 |  |  | 0
481 | Cu-F-ZIF-7-8 | 1.583 | 2.1248 | 3.35 | 1.576619 |  | 2.008 | 56492.4 | 71 | 29 | 63.456 | 1.2423 |  | 0.25 | 0.0627 | 0.25 | 0.0627 | 0.25 | 0.0627 | 4.438 | 4.438 | 5.996 | 81 | 81 | 117 | 3.78 | 3.78 | 2.7 | 15 | 15 | 18.99 | -0.1953 | -0.1953 | -0.278 | Kr | 83.8 |  | 0.005 | 4 | 3.69 |  |  | 0
482 | Cu-F-ZIF-7-8 | 1.583 | 2.1248 | 3.39 | 1.595444 |  | 2.008 | 56492.4 | 71 | 29 | 63.456 | 1.2423 |  | 0.25 | 0.0627 | 0.25 | 0.0627 | 0.25 | 0.0627 | 4.438 | 4.438 | 5.996 | 81 | 81 | 117 | 3.78 | 3.78 | 2.7 | 15 | 15 | 18.99 | -0.1953 | -0.1953 | -0.278 | Xe | 131.29 |  | 0.008 | 4.1 | 4.1 |  |  | 0
483 | Cu-F-ZIF-7-8 | 1.583 | 2.1248 |  | 0 |  | 2.008 | 56492.4 | 71 | 29 | 63.456 | 1.2423 |  | 0.25 | 0.0627 | 0.25 | 0.0627 | 0.25 | 0.0627 | 4.438 | 4.438 | 5.996 | 81 | 81 | 117 | 3.78 | 3.78 | 2.7 | 15 | 15 | 18.99 | -0.1953 | -0.1953 | -0.278 | SF6 | 146.06 |  | 0.21 | 5.13 | 5.1 |  |  | 0
484 | Cu-F-ZIF-7-8 | 1.583 | 2.1248 |  | 0 |  | 2.008 | 56492.4 | 71 | 29 | 63.456 | 1.2423 |  | 0.25 | 0.0627 | 0.25 | 0.0627 | 0.25 | 0.0627 | 4.438 | 4.438 | 5.996 | 81 | 81 | 117 | 3.78 | 3.78 | 2.7 | 15 | 15 | 18.99 | -0.1953 | -0.1953 | -0.278 | Rn | 222 |  | 0.008 | 4.2 | 4.2 |  |  | 0
485 | Cu-Cl-ZIF-7-8 | 1.599 | 2.08 |  | 0 |  | 2.008 | 56492.4 | 71 | 29 | 63.456 | 1.2369 |  | 0.25 | 0.0627 | 0.25 | 0.0627 | 0.25 | 0.0627 | 4.438 | 4.438 | 5.996 | 81 | 81 | 117 | 3.78 | 3.78 | 3.54 | 15 | 15 | 35.453 | -0.1818 | -0.1818 | -0.186 | He | 4.002 | 0.0001213599 | -0.39 | 2.66 | 2.6 |  |  | 0
486 | Cu-Cl-ZIF-7-8 | 1.599 | 2.08 |  | 0 |  | 2.008 | 56492.4 | 71 | 29 | 63.456 | 1.2369 |  | 0.25 | 0.0627 | 0.25 | 0.0627 | 0.25 | 0.0627 | 4.438 | 4.438 | 5.996 | 81 | 81 | 117 | 3.78 | 3.78 | 3.54 | 15 | 15 | 35.453 | -0.1818 | -0.1818 | -0.186 | H2 | 2.01 | 0.0001082869 | -0.217 | 2.76 | 2.89 |  |  | 0
487 | Cu-Cl-ZIF-7-8 | 1.599 | 2.08 |  | 0 |  | 2.008 | 56492.4 | 71 | 29 | 63.456 | 1.2369 |  | 0.25 | 0.0627 | 0.25 | 0.0627 | 0.25 | 0.0627 | 4.438 | 4.438 | 5.996 | 81 | 81 | 117 | 3.78 | 3.78 | 3.54 | 15 | 15 | 35.453 | -0.1818 | -0.1818 | -0.186 | O2 | 31.999 | 1.540276e-05 | 0.022 | 2.94 | 3.46 |  |  | 0
488 | Cu-Cl-ZIF-7-8 | 1.599 | 2.08 | 2.85 | 1.370192 |  | 2.008 | 56492.4 | 71 | 29 | 63.456 | 1.2369 |  | 0.25 | 0.0627 | 0.25 | 0.0627 | 0.25 | 0.0627 | 4.438 | 4.438 | 5.996 | 81 | 81 | 117 | 3.78 | 3.78 | 3.54 | 15 | 15 | 35.453 | -0.1818 | -0.1818 | -0.186 | CO2 | 44.01 | 8.962509e-06 | 0.225 | 3.24 | 3.3 | 1.2e-15 |  | 0
489 | Cu-Cl-ZIF-7-8 | 1.599 | 2.08 |  | 0 |  | 2.008 | 56492.4 | 71 | 29 | 63.456 | 1.2369 |  | 0.25 | 0.0627 | 0.25 | 0.0627 | 0.25 | 0.0627 | 4.438 | 4.438 | 5.996 | 81 | 81 | 117 | 3.78 | 3.78 | 3.54 | 15 | 15 | 35.453 | -0.1818 | -0.1818 | -0.186 | N2 | 28 | 1.485995e-05 | 0.037 | 3.13 | 3.64 |  |  | 0
490 | Cu-Cl-ZIF-7-8 | 1.599 | 2.08 | 3.24 | 0 |  | 2.008 | 56492.4 | 71 | 29 | 63.456 | 1.2369 |  | 0.25 | 0.0627 | 0.25 | 0.0627 | 0.25 | 0.0627 | 4.438 | 4.438 | 5.996 | 81 | 81 | 117 | 3.78 | 3.78 | 3.54 | 15 | 15 | 35.453 | -0.1818 | -0.1818 | -0.186 | CH4 | 16.04 | 1.632855e-05 | 0.011 | 3.25 | 3.8 | 5.3e-21
491 | Cu-Cl-ZIF-7-8 | 1.599 | 2.08 |  | 0 |  | 2.008 | 56492.4 | 71 | 29 | 63.456 | 1.2369 |  | 0.25 | 0.0627 | 0.25 | 0.0627 | 0.25 | 0.0627 | 4.438 | 4.438 | 5.996 | 81 | 81 | 117 | 3.78 | 3.78 | 3.54 | 15 | 15 | 35.453 | -0.1818 | -0.1818 | -0.186 | ethylene | 28.05 | 8.59786e-06 | 0.087 | 3.59 | 3.9 |  |  | 0
492 | Cu-Cl-ZIF-7-8 | 1.599 | 2.08 |  | 0 |  | 2.008 | 56492.4 | 71 | 29 | 63.456 | 1.2369 |  | 0.25 | 0.0627 | 0.25 | 0.0627 | 0.25 | 0.0627 | 4.438 | 4.438 | 5.996 | 81 | 81 | 117 | 3.78 | 3.78 | 3.54 | 15 | 15 | 35.453 | -0.1818 | -0.1818 | -0.186 | ethane | 30.07 | 7.467453e-06 | 0.099 | 3.72 | 4 |  |  | 0
493 | Cu-Cl-ZIF-7-8 | 1.599 | 2.08 |  | 0 |  | 2.008 | 56492.4 | 71 | 29 | 63.456 | 1.2369 |  | 0.25 | 0.0627 | 0.25 | 0.0627 | 0.25 | 0.0627 | 4.438 | 4.438 | 5.996 | 81 | 81 | 117 | 3.78 | 3.78 | 3.54 | 15 | 15 | 35.453 | -0.1818 | -0.1818 | -0.186 | propylene | 42.08 | 4.957849e-06 | 0.142 | 4.03 | 4.5 |  |  | 0
494 | Cu-Cl-ZIF-7-8 | 1.599 | 2.08 |  | 0 |  | 2.008 | 56492.4 | 71 | 29 | 63.456 | 1.2369 |  | 0.25 | 0.0627 | 0.25 | 0.0627 | 0.25 | 0.0627 | 4.438 | 4.438 | 5.996 | 81 | 81 | 117 | 3.78 | 3.78 | 3.54 | 15 | 15 | 35.453 | -0.1818 | -0.1818 | -0.186 | propane | 44.1 | 4.518784e-06 | 0.152 | 4.16 | 4.3 |  |  | 0
495 | Cu-Cl-ZIF-7-8 | 1.599 | 2.08 |  | 0 |  | 2.008 | 56492.4 | 71 | 29 | 63.456 | 1.2369 |  | 0.25 | 0.0627 | 0.25 | 0.0627 | 0.25 | 0.0627 | 4.438 | 4.438 | 5.996 | 81 | 81 | 117 | 3.78 | 3.78 | 3.54 | 15 | 15 | 35.453 | -0.1818 | -0.1818 | -0.186 | butane | 58.12 | 2.913536e-06 | 0.2 | 4.52 | 4.5 |  |  | 0
496 | Cu-Cl-ZIF-7-8 | 1.599 | 2.08 |  | 0 |  | 2.008 | 56492.4 | 71 | 29 | 63.456 | 1.2369 |  | 0.25 | 0.0627 | 0.25 | 0.0627 | 0.25 | 0.0627 | 4.438 | 4.438 | 5.996 | 81 | 81 | 117 | 3.78 | 3.78 | 3.54 | 15 | 15 | 35.453 | -0.1818 | -0.1818 | -0.186 | iso-butane | 58.12 | 3.145979e-06 | 0.183 | 4.8 | 4.42 |  |  | 0
497 | Cu-Cl-ZIF-7-8 | 1.599 | 2.08 |  | 0 |  | 2.008 | 56492.4 | 71 | 29 | 63.456 | 1.2369 |  | 0.25 | 0.0627 | 0.25 | 0.0627 | 0.25 | 0.0627 | 4.438 | 4.438 | 5.996 | 81 | 81 | 117 | 3.78 | 3.78 | 3.54 | 15 | 15 | 35.453 | -0.1818 | -0.1818 | -0.186 | Kr | 83.8 |  | 0.005 | 4 | 3.69 |  |  | 0
498 | Cu-Cl-ZIF-7-8 | 1.599 | 2.08 |  | 0 |  | 2.008 | 56492.4 | 71 | 29 | 63.456 | 1.2369 |  | 0.25 | 0.0627 | 0.25 | 0.0627 | 0.25 | 0.0627 | 4.438 | 4.438 | 5.996 | 81 | 81 | 117 | 3.78 | 3.78 | 3.54 | 15 | 15 | 35.453 | -0.1818 | -0.1818 | -0.186 | Xe | 131.29 |  | 0.008 | 4.1 | 4.1 |  |  | 0
499 | Cu-Cl-ZIF-7-8 | 1.599 | 2.08 |  | 0 |  | 2.008 | 56492.4 | 71 | 29 | 63.456 | 1.2369 |  | 0.25 | 0.0627 | 0.25 | 0.0627 | 0.25 | 0.0627 | 4.438 | 4.438 | 5.996 | 81 | 81 | 117 | 3.78 | 3.78 | 3.54 | 15 | 15 | 35.453 | -0.1818 | -0.1818 | -0.186 | SF6 | 146.06 |  | 0.21 | 5.13 | 5.1 |  |  | 0
500 | Cu-Cl-ZIF-7-8 | 1.599 | 2.08 |  | 0 |  | 2.008 | 56492.4 | 71 | 29 | 63.456 | 1.2369 |  | 0.25 | 0.0627 | 0.25 | 0.0627 | 0.25 | 0.0627 | 4.438 | 4.438 | 5.996 | 81 | 81 | 117 | 3.78 | 3.78 | 3.54 | 15 | 15 | 35.453 | -0.1818 | -0.1818 | -0.186 | Rn | 222 |  | 0.008 | 4.2 | 4.2 |  |  | 0
501 | Cd-I-ZIF-7-8 | 1.6537 | 2.2 |  | 0 |  | 2.246 | 48526 | 92 | 48 | 112.411 | 1.2652 |  | 0.25 | 0.0627 | 0.25 | 0.0627 | 0.25 | 0.0627 | 4.438 | 4.438 | 5.996 | 81 | 81 | 117 | 3.78 | 3.78 | 4.25 | 15 | 15 | 126.9 | -0.2073 | -0.2073 | -0.1533 | He | 4.002 | 0.0001213599 | -0.39 | 2.66 | 2.6 | 2.2e-09 |  | 0
502 | Cd-I-ZIF-7-8 | 1.6537 | 2.2 | 2.746 | 1.248182 |  | 2.246 | 48526 | 92 | 48 | 112.411 | 1.2652 |  | 0.25 | 0.0627 | 0.25 | 0.0627 | 0.25 | 0.0627 | 4.438 | 4.438 | 5.996 | 81 | 81 | 117 | 3.78 | 3.78 | 4.25 | 15 | 15 | 126.9 | -0.2073 | -0.2073 | -0.1533 | H2 | 2.01 | 0.0001082869 | -0.217 | 2.76 | 2.89 | 1e-10 | 0.008 | 80
503 | Cd-I-ZIF-7-8 | 1.6537 | 2.2 | 2.98 | 1.354545 |  | 2.246 | 48526 | 92 | 48 | 112.411 | 1.2652 |  | 0.25 | 0.0627 | 0.25 | 0.0627 | 0.25 | 0.0627 | 4.438 | 4.438 | 5.996 | 81 | 81 | 117 | 3.78 | 3.78 | 4.25 | 15 | 15 | 126.9 | -0.2073 | -0.2073 | -0.1533 | O2 | 31.999 | 1.540276e-05 | 0.022 | 2.94 | 3.46 | 1.24e-12 | 0.053 | 6.572
504 | Cd-I-ZIF-7-8 | 1.6537 | 2.2 | 3.005 | 1.365909 |  | 2.246 | 48526 | 92 | 48 | 112.411 | 1.2652 |  | 0.25 | 0.0627 | 0.25 | 0.0627 | 0.25 | 0.0627 | 4.438 | 4.438 | 5.996 | 81 | 81 | 117 | 3.78 | 3.78 | 4.25 | 15 | 15 | 126.9 | -0.2073 | -0.2073 | -0.1533 | CO2 | 44.01 | 8.962509e-06 | 0.225 | 3.24 | 3.3 | 5.46e-13 | 0.4580843 | 25.0114
505 | Cd-I-ZIF-7-8 | 1.6537 | 2.2 | 3.17 | 1.440909 |  | 2.246 | 48526 | 92 | 48 | 112.411 | 1.2652 |  | 0.25 | 0.0627 | 0.25 | 0.0627 | 0.25 | 0.0627 | 4.438 | 4.438 | 5.996 | 81 | 81 | 117 | 3.78 | 3.78 | 4.25 | 15 | 15 | 126.9 | -0.2073 | -0.2073 | -0.1533 | N2 | 28 | 1.485995e-05 | 0.037 | 3.13 | 3.64 | 2.46e-14 | 0.05103301 | 0.1255412
506 | Cd-I-ZIF-7-8 | 1.6537 | 2.2 | 3.44 | 1.563636 |  | 2.246 | 48526 | 92 | 48 | 112.411 | 1.2652 |  | 0.25 | 0.0627 | 0.25 | 0.0627 | 0.25 | 0.0627 | 4.438 | 4.438 | 5.996 | 81 | 81 | 117 | 3.78 | 3.78 | 4.25 | 15 | 15 | 126.9 | -0.2073 | -0.2073 | -0.1533 | CH4 | 16.04 | 1.632855e-05 | 0.011 | 3.25 | 3.8 | 6.61e-17 | 0.2147541 | 0.001419524
507 | Cd-I-ZIF-7-8 | 1.6537 | 2.2 | 3.48 | 1.581818 |  | 2.246 | 48526 | 92 | 48 | 112.411 | 1.2652 |  | 0.25 | 0.0627 | 0.25 | 0.0627 | 0.25 | 0.0627 | 4.438 | 4.438 | 5.996 | 81 | 81 | 117 | 3.78 | 3.78 | 4.25 | 15 | 15 | 126.9 | -0.2073 | -0.2073 | -0.1533 | ethylene | 28.05 | 8.59786e-06 | 0.087 | 3.59 | 3.9 | 5.8e-17 |  | 0
508 | Cd-I-ZIF-7-8 | 1.6537 | 2.2 | 3.53 | 1.604545 |  | 2.246 | 48526 | 92 | 48 | 112.411 | 1.2652 |  | 0.25 | 0.0627 | 0.25 | 0.0627 | 0.25 | 0.0627 | 4.438 | 4.438 | 5.996 | 81 | 81 | 117 | 3.78 | 3.78 | 4.25 | 15 | 15 | 126.9 | -0.2073 | -0.2073 | -0.1533 | ethane | 30.07 | 7.467453e-06 | 0.099 | 3.72 | 4 | 1e-18 |  | 0
509 | Cd-I-ZIF-7-8 | 1.6537 | 2.2 | 3.65 | 1.659091 |  | 2.246 | 48526 | 92 | 48 | 112.411 | 1.2652 |  | 0.25 | 0.0627 | 0.25 | 0.0627 | 0.25 | 0.0627 | 4.438 | 4.438 | 5.996 | 81 | 81 | 117 | 3.78 | 3.78 | 4.25 | 15 | 15 | 126.9 | -0.2073 | -0.2073 | -0.1533 | propylene | 42.08 | 4.957849e-06 | 0.142 | 4.03 | 4.5 | 2.8e-19 |  | 0
510 | Cd-I-ZIF-7-8 | 1.6537 | 2.2 |  | 0 |  | 2.246 | 48526 | 92 | 48 | 112.411 | 1.2652 |  | 0.25 | 0.0627 | 0.25 | 0.0627 | 0.25 | 0.0627 | 4.438 | 4.438 | 5.996 | 81 | 81 | 117 | 3.78 | 3.78 | 4.25 | 15 | 15 | 126.9 | -0.2073 | -0.2073 | -0.1533 | propane | 44.1 | 4.518784e-06 | 0.152 | 4.16 | 4.3 |  |  | 0
511 | Cd-I-ZIF-7-8 | 1.6537 | 2.2 |  | 0 |  | 2.246 | 48526 | 92 | 48 | 112.411 | 1.2652 |  | 0.25 | 0.0627 | 0.25 | 0.0627 | 0.25 | 0.0627 | 4.438 | 4.438 | 5.996 | 81 | 81 | 117 | 3.78 | 3.78 | 4.25 | 15 | 15 | 126.9 | -0.2073 | -0.2073 | -0.1533 | butane | 58.12 | 2.913536e-06 | 0.2 | 4.52 | 4.5 |  |  | 0
512 | Cd-I-ZIF-7-8 | 1.6537 | 2.2 |  | 0 |  | 2.246 | 48526 | 92 | 48 | 112.411 | 1.2652 |  | 0.25 | 0.0627 | 0.25 | 0.0627 | 0.25 | 0.0627 | 4.438 | 4.438 | 5.996 | 81 | 81 | 117 | 3.78 | 3.78 | 4.25 | 15 | 15 | 126.9 | -0.2073 | -0.2073 | -0.1533 | iso-butane | 58.12 | 3.145979e-06 | 0.183 | 4.8 | 4.42
513 | Cd-I-ZIF-7-8 | 1.6537 | 2.2 | 3.65 | 1.659091 |  | 2.246 | 48526 | 92 | 48 | 112.411 | 1.2652 |  | 0.25 | 0.0627 | 0.25 | 0.0627 | 0.25 | 0.0627 | 4.438 | 4.438 | 5.996 | 81 | 81 | 117 | 3.78 | 3.78 | 4.25 | 15 | 15 | 126.9 | -0.2073 | -0.2073 | -0.1533 | Kr | 83.8 |  | 0.005 | 4 | 3.69 | 1.44e-16 |  | 0
514 | Cd-I-ZIF-7-8 | 1.6537 | 2.2 |  | 0 |  | 2.246 | 48526 | 92 | 48 | 112.411 | 1.2652 |  | 0.25 | 0.0627 | 0.25 | 0.0627 | 0.25 | 0.0627 | 4.438 | 4.438 | 5.996 | 81 | 81 | 117 | 3.78 | 3.78 | 4.25 | 15 | 15 | 126.9 | -0.2073 | -0.2073 | -0.1533 | Xe | 131.29 |  | 0.008 | 4.1 | 4.1 | 2.15e-20 |  | 0
515 | Cd-I-ZIF-7-8 | 1.6537 | 2.2 |  | 0 |  | 2.246 | 48526 | 92 | 48 | 112.411 | 1.2652 |  | 0.25 | 0.0627 | 0.25 | 0.0627 | 0.25 | 0.0627 | 4.438 | 4.438 | 5.996 | 81 | 81 | 117 | 3.78 | 3.78 | 4.25 | 15 | 15 | 126.9 | -0.2073 | -0.2073 | -0.1533 | SF6 | 146.06 |  | 0.21 | 5.13 | 5.1 |  |  | 0
516 | Cd-I-ZIF-7-8 | 1.6537 | 2.2 |  | 0 |  | 2.246 | 48526 | 92 | 48 | 112.411 | 1.2652 |  | 0.25 | 0.0627 | 0.25 | 0.0627 | 0.25 | 0.0627 | 4.438 | 4.438 | 5.996 | 81 | 81 | 117 | 3.78 | 3.78 | 4.25 | 15 | 15 | 126.9 | -0.2073 | -0.2073 | -0.1533 | Rn | 222 |  | 0.008 | 4.2 | 4.2 | 3.77e-22 |  | 0
517 | Co-I-ZIF-7-8 |  | 2.11 | 2.38 | 1.127962 |  | 2.035 | 61914 | 72 | 27 | 58.93 | 1.3857 |  | 0.25 | 0.0627 | 0.25 | 0.0627 | 0.25 | 0.0627 | 4.438 | 4.438 | 5.996 | 81 | 81 | 117 | 3.78 | 3.78 | 4.25 | 15 | 15 | 126.9 | -0.2111 | -0.2111 | -0.1596 | He | 4.002 | 0.0001213599 | -0.39 | 2.66 | 2.6 | 5.95e-11 |  | 0
518 | Co-I-ZIF-7-8 |  | 2.11 | 2.61 | 1.236967 |  | 2.035 | 61914 | 72 | 27 | 58.93 | 1.3857 |  | 0.25 | 0.0627 | 0.25 | 0.0627 | 0.25 | 0.0627 | 4.438 | 4.438 | 5.996 | 81 | 81 | 117 | 3.78 | 3.78 | 4.25 | 15 | 15 | 126.9 | -0.2111 | -0.2111 | -0.1596 | H2 | 2.01 | 0.0001082869 | -0.217 | 2.76 | 2.89 | 1.7e-11 | 0.008 | 13.6
519 | Co-I-ZIF-7-8 |  | 2.11 | 2.85 | 1.350711 |  | 2.035 | 61914 | 72 | 27 | 58.93 | 1.3857 |  | 0.25 | 0.0627 | 0.25 | 0.0627 | 0.25 | 0.0627 | 4.438 | 4.438 | 5.996 | 81 | 81 | 117 | 3.78 | 3.78 | 4.25 | 15 | 15 | 126.9 | -0.2111 | -0.2111 | -0.1596 | O2 | 31.999 | 1.540276e-05 | 0.022 | 2.94 | 3.46 | 5.62e-14 |  | 0
520 | Co-I-ZIF-7-8 |  | 2.11 | 2.87 | 1.36019 |  | 2.035 | 61914 | 72 | 27 | 58.93 | 1.3857 |  | 0.25 | 0.0627 | 0.25 | 0.0627 | 0.25 | 0.0627 | 4.438 | 4.438 | 5.996 | 81 | 81 | 117 | 3.78 | 3.78 | 4.25 | 15 | 15 | 126.9 | -0.2111 | -0.2111 | -0.1596 | CO2 | 44.01 | 8.962509e-06 | 0.225 | 3.24 | 3.3 | 2e-14 | 0.4726206 | 0.9452411
521 | Co-I-ZIF-7-8 |  | 2.11 | 3.03 | 1.436019 |  | 2.035 | 61914 | 72 | 27 | 58.93 | 1.3857 |  | 0.25 | 0.0627 | 0.25 | 0.0627 | 0.25 | 0.0627 | 4.438 | 4.438 | 5.996 | 81 | 81 | 117 | 3.78 | 3.78 | 4.25 | 15 | 15 | 126.9 | -0.2111 | -0.2111 | -0.1596 | N2 | 28 | 1.485995e-05 | 0.037 | 3.13 | 3.64 | 1.68e-15 | 0.05306524 | 0.00891496
522 | Co-I-ZIF-7-8 |  | 2.11 | 3.327 | 1.576777 |  | 2.035 | 61914 | 72 | 27 | 58.93 | 1.3857 |  | 0.25 | 0.0627 | 0.25 | 0.0627 | 0.25 | 0.0627 | 4.438 | 4.438 | 5.996 | 81 | 81 | 117 | 3.78 | 3.78 | 4.25 | 15 | 15 | 126.9 | -0.2111 | -0.2111 | -0.1596 | CH4 | 16.04 | 1.632855e-05 | 0.011 | 3.25 | 3.8 | 1.84e-19 | 0.2510598 | 4.619501e-06
523 | Co-I-ZIF-7-8 |  | 2.11 | 3.36 | 1.592417 |  | 2.035 | 61914 | 72 | 27 | 58.93 | 1.3857 |  | 0.25 | 0.0627 | 0.25 | 0.0627 | 0.25 | 0.0627 | 4.438 | 4.438 | 5.996 | 81 | 81 | 117 | 3.78 | 3.78 | 4.25 | 15 | 15 | 126.9 | -0.2111 | -0.2111 | -0.1596 | ethylene | 28.05 | 8.59786e-06 | 0.087 | 3.59 | 3.9 | 7.4e-20 |  | 0
524 | Co-I-ZIF-7-8 |  | 2.11 | 3.4 | 1.611374 |  | 2.035 | 61914 | 72 | 27 | 58.93 | 1.3857 |  | 0.25 | 0.0627 | 0.25 | 0.0627 | 0.25 | 0.0627 | 4.438 | 4.438 | 5.996 | 81 | 81 | 117 | 3.78 | 3.78 | 4.25 | 15 | 15 | 126.9 | -0.2111 | -0.2111 | -0.1596 | ethane | 30.07 | 7.467453e-06 | 0.099 | 3.72 | 4 | 8.2e-21 |  | 0
525 | Co-I-ZIF-7-8 |  | 2.11 | 3.53 | 1.672986 |  | 2.035 | 61914 | 72 | 27 | 58.93 | 1.3857 |  | 0.25 | 0.0627 | 0.25 | 0.0627 | 0.25 | 0.0627 | 4.438 | 4.438 | 5.996 | 81 | 81 | 117 | 3.78 | 3.78 | 4.25 | 15 | 15 | 126.9 | -0.2111 | -0.2111 | -0.1596 | propylene | 42.08 | 4.957849e-06 | 0.142 | 4.03 | 4.5 | 1.1e-23 |  | 0
526 | Co-I-ZIF-7-8 |  | 2.11 | 3.61 | 1.7109 |  | 2.035 | 61914 | 72 | 27 | 58.93 | 1.3857 |  | 0.25 | 0.0627 | 0.25 | 0.0627 | 0.25 | 0.0627 | 4.438 | 4.438 | 5.996 | 81 | 81 | 117 | 3.78 | 3.78 | 4.25 | 15 | 15 | 126.9 | -0.2111 | -0.2111 | -0.1596 | propane | 44.1 | 4.518784e-06 | 0.152 | 4.16 | 4.3 | 1.7e-26 |  | 0
527 | Co-I-ZIF-7-8 |  | 2.11 |  | 0 |  | 2.035 | 61914 | 72 | 27 | 58.93 | 1.3857 |  | 0.25 | 0.0627 | 0.25 | 0.0627 | 0.25 | 0.0627 | 4.438 | 4.438 | 5.996 | 81 | 81 | 117 | 3.78 | 3.78 | 4.25 | 15 | 15 | 126.9 | -0.2111 | -0.2111 | -0.1596 | butane | 58.12 | 2.913536e-06 | 0.2 | 4.52 | 4.5 |  |  | 0
528 | Co-I-ZIF-7-8 |  | 2.11 |  | 0 |  | 2.035 | 61914 | 72 | 27 | 58.93 | 1.3857 |  | 0.25 | 0.0627 | 0.25 | 0.0627 | 0.25 | 0.0627 | 4.438 | 4.438 | 5.996 | 81 | 81 | 117 | 3.78 | 3.78 | 4.25 | 15 | 15 | 126.9 | -0.2111 | -0.2111 | -0.1596 | iso-butane | 58.12 | 3.145979e-06 | 0.183 | 4.8 | 4.42 |  |  | 0
529 | Co-I-ZIF-7-8 |  | 2.11 | 3.53 | 1.672986 |  | 2.035 | 61914 | 72 | 27 | 58.93 | 1.3857 |  | 0.25 | 0.0627 | 0.25 | 0.0627 | 0.25 | 0.0627 | 4.438 | 4.438 | 5.996 | 81 | 81 | 117 | 3.78 | 3.78 | 4.25 | 15 | 15 | 126.9 | -0.2111 | -0.2111 | -0.1596 | Kr | 83.8 |  | 0.005 | 4 | 3.69 | 4.6e-19 |  | 0
530 | Co-I-ZIF-7-8 |  | 2.11 | 3.61 | 1.7109 |  | 2.035 | 61914 | 72 | 27 | 58.93 | 1.3857 |  | 0.25 | 0.0627 | 0.25 | 0.0627 | 0.25 | 0.0627 | 4.438 | 4.438 | 5.996 | 81 | 81 | 117 | 3.78 | 3.78 | 4.25 | 15 | 15 | 126.9 | -0.2111 | -0.2111 | -0.1596 | Xe | 131.29 |  | 0.008 | 4.1 | 4.1 | 9.2e-26 |  | 0
531 | Co-I-ZIF-7-8 |  | 2.11 |  | 0 |  | 2.035 | 61914 | 72 | 27 | 58.93 | 1.3857 |  | 0.25 | 0.0627 | 0.25 | 0.0627 | 0.25 | 0.0627 | 4.438 | 4.438 | 5.996 | 81 | 81 | 117 | 3.78 | 3.78 | 4.25 | 15 | 15 | 126.9 | -0.2111 | -0.2111 | -0.1596 | SF6 | 146.06 |  | 0.21 | 5.13 | 5.1 |  |  | 0
532 | Co-I-ZIF-7-8 |  | 2.11 |  | 0 |  | 2.035 | 61914 | 72 | 27 | 58.93 | 1.3857 |  | 0.25 | 0.0627 | 0.25 | 0.0627 | 0.25 | 0.0627 | 4.438 | 4.438 | 5.996 | 81 | 81 | 117 | 3.78 | 3.78 | 4.25 | 15 | 15 | 126.9 | -0.2111 | -0.2111 | -0.1596 | Rn | 222 |  | 0.008 | 4.2 | 4.2 | 4.05e-27 |  | 0
533 | NH2-tetrz |  | 3.36 | 3.37981 | 1.005896 |  | 2.048 | 54308 | 74 | 30 | 65.38 | 1.267 |  | 0.325 | 0.7112 | 0.325 | 0.7112 | 0.325 | 0.7112 | 3.66 | 3.66 | 3.66 | 83 | 83 | 83 | 3.927 | 3.927 | 3.927 | 16 | 16 | 16 | -0.2589 | -0.2589 | -0.2589 | He | 4.002 | 0.0001213599 | -0.39 | 2.66 | 2.6 | 4e-08 |  | 0
534 | NH2-tetrz |  | 3.36 | 3.39125 | 1.009301 |  | 2.048 | 54308 | 74 | 30 | 65.38 | 1.267 |  | 0.325 | 0.7112 | 0.325 | 0.7112 | 0.325 | 0.7112 | 3.66 | 3.66 | 3.66 | 83 | 83 | 83 | 3.927 | 3.927 | 3.927 | 16 | 16 | 16 | -0.2589 | -0.2589 | -0.2589 | H2 | 2.01 | 0.0001082869 | -0.217 | 2.76 | 2.89 | 4e-08 | 0.013 | 52000
535 | NH2-tetrz |  | 3.36 |  | 0 |  | 2.048 | 54308 | 74 | 30 | 65.38 | 1.267 |  | 0.325 | 0.7112 | 0.325 | 0.7112 | 0.325 | 0.7112 | 3.66 | 3.66 | 3.66 | 83 | 83 | 83 | 3.927 | 3.927 | 3.927 | 16 | 16 | 16 | -0.2589 | -0.2589 | -0.2589 | O2 | 31.999 | 1.540276e-05 | 0.022 | 2.94 | 3.46 | 5.4e-09 |  | 0
536 | NH2-tetrz |  | 3.36 | 3.38 | 1.005952 |  | 2.048 | 54308 | 74 | 30 | 65.38 | 1.267 |  | 0.325 | 0.7112 | 0.325 | 0.7112 | 0.325 | 0.7112 | 3.66 | 3.66 | 3.66 | 83 | 83 | 83 | 3.927 | 3.927 | 3.927 | 16 | 16 | 16 | -0.2589 | -0.2589 | -0.2589 | CO2 | 44.01 | 8.962509e-06 | 0.225 | 3.24 | 3.3 | 2e-09 | 1.056495 | 211299
537 | NH2-tetrz |  | 3.36 | 3.43 | 1.020833 |  | 2.048 | 54308 | 74 | 30 | 65.38 | 1.267 |  | 0.325 | 0.7112 | 0.325 | 0.7112 | 0.325 | 0.7112 | 3.66 | 3.66 | 3.66 | 83 | 83 | 83 | 3.927 | 3.927 | 3.927 | 16 | 16 | 16 | -0.2589 | -0.2589 | -0.2589 | N2 | 28 | 1.485995e-05 | 0.037 | 3.13 | 3.64 | 2.8e-09 | 0.07659924 | 21447.79
538 | NH2-tetrz |  | 3.36 | 3.51 | 1.044643 |  | 2.048 | 54308 | 74 | 30 | 65.38 | 1.267 |  | 0.325 | 0.7112 | 0.325 | 0.7112 | 0.325 | 0.7112 | 3.66 | 3.66 | 3.66 | 83 | 83 | 83 | 3.927 | 3.927 | 3.927 | 16 | 16 | 16 | -0.2589 | -0.2589 | -0.2589 | CH4 | 16.04 | 1.632855e-05 | 0.011 | 3.25 | 3.8 | 4e-10 | 0.2833675 | 11334.7
539 | NH2-tetrz |  | 3.36 | 3.52 | 1.047619 |  | 2.048 | 54308 | 74 | 30 | 65.38 | 1.267 |  | 0.325 | 0.7112 | 0.325 | 0.7112 | 0.325 | 0.7112 | 3.66 | 3.66 | 3.66 | 83 | 83 | 83 | 3.927 | 3.927 | 3.927 | 16 | 16 | 16 | -0.2589 | -0.2589 | -0.2589 | ethylene | 28.05 | 8.59786e-06 | 0.087 | 3.59 | 3.9 | 4e-11 |  | 0
540 | NH2-tetrz |  | 3.36 | 3.53 | 1.050595 |  | 2.048 | 54308 | 74 | 30 | 65.38 | 1.267 |  | 0.325 | 0.7112 | 0.325 | 0.7112 | 0.325 | 0.7112 | 3.66 | 3.66 | 3.66 | 83 | 83 | 83 | 3.927 | 3.927 | 3.927 | 16 | 16 | 16 | -0.2589 | -0.2589 | -0.2589 | ethane | 30.07 | 7.467453e-06 | 0.099 | 3.72 | 4 | 3.22e-11 |  | 0
541 | NH2-tetrz |  | 3.36 | 3.57 | 1.0625 |  | 2.048 | 54308 | 74 | 30 | 65.38 | 1.267 |  | 0.325 | 0.7112 | 0.325 | 0.7112 | 0.325 | 0.7112 | 3.66 | 3.66 | 3.66 | 83 | 83 | 83 | 3.927 | 3.927 | 3.927 | 16 | 16 | 16 | -0.2589 | -0.2589 | -0.2589 | propylene | 42.08 | 4.957849e-06 | 0.142 | 4.03 | 4.5 | 8.27e-12 |  | 0
542 | NH2-tetrz |  | 3.36 | 3.63 | 1.080357 |  | 2.048 | 54308 | 74 | 30 | 65.38 | 1.267 |  | 0.325 | 0.7112 | 0.325 | 0.7112 | 0.325 | 0.7112 | 3.66 | 3.66 | 3.66 | 83 | 83 | 83 | 3.927 | 3.927 | 3.927 | 16 | 16 | 16 | -0.2589 | -0.2589 | -0.2589 | propane | 44.1 | 4.518784e-06 | 0.152 | 4.16 | 4.3 | 1.95e-13 |  | 0
543 | NH2-tetrz |  | 3.36 | 3.63 | 1.080357 |  | 2.048 | 54308 | 74 | 30 | 65.38 | 1.267 |  | 0.325 | 0.7112 | 0.325 | 0.7112 | 0.325 | 0.7112 | 3.66 | 3.66 | 3.66 | 83 | 83 | 83 | 3.927 | 3.927 | 3.927 | 16 | 16 | 16 | -0.2589 | -0.2589 | -0.2589 | butane | 58.12 | 2.913536e-06 | 0.2 | 4.52 | 4.5 | 1.7e-13 |  | 0
544 | NH2-tetrz |  | 3.36 |  | 0 |  | 2.048 | 54308 | 74 | 30 | 65.38 | 1.267 |  | 0.325 | 0.7112 | 0.325 | 0.7112 | 0.325 | 0.7112 | 3.66 | 3.66 | 3.66 | 83 | 83 | 83 | 3.927 | 3.927 | 3.927 | 16 | 16 | 16 | -0.2589 | -0.2589 | -0.2589 | iso-butane | 58.12 | 3.145979e-06 | 0.183 | 4.8 | 4.42
545 | NH2-tetrz |  | 3.36 | 3.57 | 1.0625 |  | 2.048 | 54308 | 74 | 30 | 65.38 | 1.267 |  | 0.325 | 0.7112 | 0.325 | 0.7112 | 0.325 | 0.7112 | 3.66 | 3.66 | 3.66 | 83 | 83 | 83 | 3.927 | 3.927 | 3.927 | 16 | 16 | 16 | -0.2589 | -0.2589 | -0.2589 | Kr | 83.8 |  | 0.005 | 4 | 3.69 | 1.64e-10 |  | 0
546 | NH2-tetrz |  | 3.36 | 3.63 | 1.080357 |  | 2.048 | 54308 | 74 | 30 | 65.38 | 1.267 |  | 0.325 | 0.7112 | 0.325 | 0.7112 | 0.325 | 0.7112 | 3.66 | 3.66 | 3.66 | 83 | 83 | 83 | 3.927 | 3.927 | 3.927 | 16 | 16 | 16 | -0.2589 | -0.2589 | -0.2589 | Xe | 131.29 |  | 0.008 | 4.1 | 4.1 | 4.13e-13 |  | 0
547 | NH2-tetrz |  | 3.36 | 3.63 | 1.080357 |  | 2.048 | 54308 | 74 | 30 | 65.38 | 1.267 |  | 0.325 | 0.7112 | 0.325 | 0.7112 | 0.325 | 0.7112 | 3.66 | 3.66 | 3.66 | 83 | 83 | 83 | 3.927 | 3.927 | 3.927 | 16 | 16 | 16 | -0.2589 | -0.2589 | -0.2589 | SF6 | 146.06 |  | 0.21 | 5.13 | 5.1 |  |  | 0
548 | NH2-tetrz |  | 3.36 |  | 0 |  | 2.048 | 54308 | 74 | 30 | 65.38 | 1.267 |  | 0.325 | 0.7112 | 0.325 | 0.7112 | 0.325 | 0.7112 | 3.66 | 3.66 | 3.66 | 83 | 83 | 83 | 3.927 | 3.927 | 3.927 | 16 | 16 | 16 | -0.2589 | -0.2589 | -0.2589 | Rn | 222 |  | 0.008 | 4.2 | 4.2 | 4.7e-14 |  | 0
549 | NH2_tetrz_Be |  | 3.022 | 3.035 | 1.004302 |  | 1.748 | 60835 | 41 | 4 | 9.012 | 1.5647 |  | 0.325 | 0.7112 | 0.325 | 0.7112 | 0.325 | 0.7112 | 3.66 | 3.66 | 3.66 | 83 | 83 | 83 | 3.927 | 3.927 | 3.927 | 16 | 16 | 16 | -0.2611 | -0.2611 | -0.2611 | He | 4.002 | 0.0001213599 | -0.39 | 2.66 | 2.6 | 2.3e-08 |  | 0
550 | NH2_tetrz_Be |  | 3.022 | 3.053 | 1.010258 |  | 1.748 | 60835 | 41 | 4 | 9.012 | 1.5647 |  | 0.325 | 0.7112 | 0.325 | 0.7112 | 0.325 | 0.7112 | 3.66 | 3.66 | 3.66 | 83 | 83 | 83 | 3.927 | 3.927 | 3.927 | 16 | 16 | 16 | -0.2611 | -0.2611 | -0.2611 | H2 | 2.01 | 0.0001082869 | -0.217 | 2.76 | 2.89 | 1.4e-08 | 0.014 | 19600
551 | NH2_tetrz_Be |  | 3.022 | 3.075 | 1.017538 |  | 1.748 | 60835 | 41 | 4 | 9.012 | 1.5647 |  | 0.325 | 0.7112 | 0.325 | 0.7112 | 0.325 | 0.7112 | 3.66 | 3.66 | 3.66 | 83 | 83 | 83 | 3.927 | 3.927 | 3.927 | 16 | 16 | 16 | -0.2611 | -0.2611 | -0.2611 | O2 | 31.999 | 1.540276e-05 | 0.022 | 2.94 | 3.46 | 7e-10 |  | 0
552 | NH2_tetrz_Be |  | 3.022 | 3.044 | 1.00728 |  | 1.748 | 60835 | 41 | 4 | 9.012 | 1.5647 |  | 0.325 | 0.7112 | 0.325 | 0.7112 | 0.325 | 0.7112 | 3.66 | 3.66 | 3.66 | 83 | 83 | 83 | 3.927 | 3.927 | 3.927 | 16 | 16 | 16 | -0.2611 | -0.2611 | -0.2611 | CO2 | 44.01 | 8.962509e-06 | 0.225 | 3.24 | 3.3 | 1e-10 | 1.75523 | 17552.3
553 | NH2_tetrz_Be |  | 3.022 | 3.096 | 1.024487 |  | 1.748 | 60835 | 41 | 4 | 9.012 | 1.5647 |  | 0.325 | 0.7112 | 0.325 | 0.7112 | 0.325 | 0.7112 | 3.66 | 3.66 | 3.66 | 83 | 83 | 83 | 3.927 | 3.927 | 3.927 | 16 | 16 | 16 | -0.2611 | -0.2611 | -0.2611 | N2 | 28 | 1.485995e-05 | 0.037 | 3.13 | 3.64 | 1.6e-10 | 0.0998954 | 1598.326
554 | NH2_tetrz_Be |  | 3.022 | 3.1968 | 1.057842 |  | 1.748 | 60835 | 41 | 4 | 9.012 | 1.5647 |  | 0.325 | 0.7112 | 0.325 | 0.7112 | 0.325 | 0.7112 | 3.66 | 3.66 | 3.66 | 83 | 83 | 83 | 3.927 | 3.927 | 3.927 | 16 | 16 | 16 | -0.2611 | -0.2611 | -0.2611 | CH4 | 16.04 | 1.632855e-05 | 0.011 | 3.25 | 3.8 | 2.55e-13 | 0.4439952 | 11.32188
555 | NH2_tetrz_Be |  | 3.022 | 3.2 | 1.058901 |  | 1.748 | 60835 | 41 | 4 | 9.012 | 1.5647 |  | 0.325 | 0.7112 | 0.325 | 0.7112 | 0.325 | 0.7112 | 3.66 | 3.66 | 3.66 | 83 | 83 | 83 | 3.927 | 3.927 | 3.927 | 16 | 16 | 16 | -0.2611 | -0.2611 | -0.2611 | ethylene | 28.05 | 8.59786e-06 | 0.087 | 3.59 | 3.9 | 2.68e-14 |  | 0
556 | NH2_tetrz_Be |  | 3.022 | 3.21 | 1.06221 |  | 1.748 | 60835 | 41 | 4 | 9.012 | 1.5647 |  | 0.325 | 0.7112 | 0.325 | 0.7112 | 0.325 | 0.7112 | 3.66 | 3.66 | 3.66 | 83 | 83 | 83 | 3.927 | 3.927 | 3.927 | 16 | 16 | 16 | -0.2611 | -0.2611 | -0.2611 | ethane | 30.07 | 7.467453e-06 | 0.099 | 3.72 | 4 | 1.25e-14 |  | 0
557 | NH2_tetrz_Be |  | 3.022 | 3.26 | 1.078756 |  | 1.748 | 60835 | 41 | 4 | 9.012 | 1.5647 |  | 0.325 | 0.7112 | 0.325 | 0.7112 | 0.325 | 0.7112 | 3.66 | 3.66 | 3.66 | 83 | 83 | 83 | 3.927 | 3.927 | 3.927 | 16 | 16 | 16 | -0.2611 | -0.2611 | -0.2611 | propylene | 42.08 | 4.957849e-06 | 0.142 | 4.03 | 4.5 | 1.11e-16 |  | 0
558 | NH2_tetrz_Be |  | 3.022 | 3.31 | 1.095301 |  | 1.748 | 60835 | 41 | 4 | 9.012 | 1.5647 |  | 0.325 | 0.7112 | 0.325 | 0.7112 | 0.325 | 0.7112 | 3.66 | 3.66 | 3.66 | 83 | 83 | 83 | 3.927 | 3.927 | 3.927 | 16 | 16 | 16 | -0.2611 | -0.2611 | -0.2611 | propane | 44.1 | 4.518784e-06 | 0.152 | 4.16 | 4.3 | 3.9e-19 |  | 0
559 | NH2_tetrz_Be |  | 3.022 | 3.31 | 1.095301 |  | 1.748 | 60835 | 41 | 4 | 9.012 | 1.5647 |  | 0.325 | 0.7112 | 0.325 | 0.7112 | 0.325 | 0.7112 | 3.66 | 3.66 | 3.66 | 83 | 83 | 83 | 3.927 | 3.927 | 3.927 | 16 | 16 | 16 | -0.2611 | -0.2611 | -0.2611 | butane | 58.12 | 2.913536e-06 | 0.2 | 4.52 | 4.5 | 1.4e-19 |  | 0
560 | NH2_tetrz_Be |  | 3.022 |  | 0 |  | 1.748 | 60835 | 41 | 4 | 9.012 | 1.5647 |  | 0.325 | 0.7112 | 0.325 | 0.7112 | 0.325 | 0.7112 | 3.66 | 3.66 | 3.66 | 83 | 83 | 83 | 3.927 | 3.927 | 3.927 | 16 | 16 | 16 | -0.2611 | -0.2611 | -0.2611 | iso-butane | 58.12 | 3.145979e-06 | 0.183 | 4.8 | 4.42 |  |  | 0
561 | NH2_tetrz_Be |  | 3.022 | 3.26 | 1.078756 |  | 1.748 | 60835 | 41 | 4 | 9.012 | 1.5647 |  | 0.325 | 0.7112 | 0.325 | 0.7112 | 0.325 | 0.7112 | 3.66 | 3.66 | 3.66 | 83 | 83 | 83 | 3.927 | 3.927 | 3.927 | 16 | 16 | 16 | -0.2611 | -0.2611 | -0.2611 | Kr | 83.8 |  | 0.005 | 4 | 3.69 | 1.3e-13 |  | 0
562 | NH2_tetrz_Be |  | 3.022 | 3.31 | 1.095301 |  | 1.748 | 60835 | 41 | 4 | 9.012 | 1.5647 |  | 0.325 | 0.7112 | 0.325 | 0.7112 | 0.325 | 0.7112 | 3.66 | 3.66 | 3.66 | 83 | 83 | 83 | 3.927 | 3.927 | 3.927 | 16 | 16 | 16 | -0.2611 | -0.2611 | -0.2611 | Xe | 131.29 |  | 0.008 | 4.1 | 4.1 | 2.8e-19 |  | 0
563 | NH2_tetrz_Be |  | 3.022 | 3.31 | 1.095301 |  | 1.748 | 60835 | 41 | 4 | 9.012 | 1.5647 |  | 0.325 | 0.7112 | 0.325 | 0.7112 | 0.325 | 0.7112 | 3.66 | 3.66 | 3.66 | 83 | 83 | 83 | 3.927 | 3.927 | 3.927 | 16 | 16 | 16 | -0.2611 | -0.2611 | -0.2611 | SF6 | 146.06 |  | 0.21 | 5.13 | 5.1 |  |  | 0
564 | NH2_tetrz_Be |  | 3.022 |  | 0 |  | 1.748 | 60835 | 41 | 4 | 9.012 | 1.5647 |  | 0.325 | 0.7112 | 0.325 | 0.7112 | 0.325 | 0.7112 | 3.66 | 3.66 | 3.66 | 83 | 83 | 83 | 3.927 | 3.927 | 3.927 | 16 | 16 | 16 | -0.2611 | -0.2611 | -0.2611 | Rn | 222 |  | 0.008 | 4.2 | 4.2 | 5.3e-22 |  | 0
565 | NH2-tetrz_Co |  | 3.57 | 3.57913 | 1.002557 |  | 2.044 | 60249.6 | 72 | 27 | 58.93 | 1.2643 |  | 0.325 | 0.7112 | 0.325 | 0.7112 | 0.325 | 0.7112 | 3.66 | 3.66 | 3.66 | 83 | 83 | 83 | 3.927 | 3.927 | 3.927 | 16 | 16 | 16 | -0.2527 | -0.2527 | -0.2527 | He | 4.002 | 0.0001213599 | -0.39 | 2.66 | 2.6 | 4e-08 |  | 0
566 | NH2-tetrz_Co |  | 3.57 | 3.58743 | 1.004882 |  | 2.044 | 60249.6 | 72 | 27 | 58.93 | 1.2643 |  | 0.325 | 0.7112 | 0.325 | 0.7112 | 0.325 | 0.7112 | 3.66 | 3.66 | 3.66 | 83 | 83 | 83 | 3.927 | 3.927 | 3.927 | 16 | 16 | 16 | -0.2527 | -0.2527 | -0.2527 | H2 | 2.01 | 0.0001082869 | -0.217 | 2.76 | 2.89 | 4e-08 | 0.012 | 48000
567 | NH2-tetrz_Co |  | 3.57 | 3.60014 | 1.008443 |  | 2.044 | 60249.6 | 72 | 27 | 58.93 | 1.2643 |  | 0.325 | 0.7112 | 0.325 | 0.7112 | 0.325 | 0.7112 | 3.66 | 3.66 | 3.66 | 83 | 83 | 83 | 3.927 | 3.927 | 3.927 | 16 | 16 | 16 | -0.2527 | -0.2527 | -0.2527 | O2 | 31.999 | 1.540276e-05 | 0.022 | 2.94 | 3.46 | 9e-09 |  | 0
568 | NH2-tetrz_Co |  | 3.57 | 3.57372 | 1.001042 |  | 2.044 | 60249.6 | 72 | 27 | 58.93 | 1.2643 |  | 0.325 | 0.7112 | 0.325 | 0.7112 | 0.325 | 0.7112 | 3.66 | 3.66 | 3.66 | 83 | 83 | 83 | 3.927 | 3.927 | 3.927 | 16 | 16 | 16 | -0.2527 | -0.2527 | -0.2527 | CO2 | 44.01 | 8.962509e-06 | 0.225 | 3.24 | 3.3 | 9e-09 | 0.7670151 | 690313.5
569 | NH2-tetrz_Co |  | 3.57 | 3.61001 | 1.011207 |  | 2.044 | 60249.6 | 72 | 27 | 58.93 | 1.2643 |  | 0.325 | 0.7112 | 0.325 | 0.7112 | 0.325 | 0.7112 | 3.66 | 3.66 | 3.66 | 83 | 83 | 83 | 3.927 | 3.927 | 3.927 | 16 | 16 | 16 | -0.2527 | -0.2527 | -0.2527 | N2 | 28 | 1.485995e-05 | 0.037 | 3.13 | 3.64 | 1e-10 | 0.05561103 | 556.1103
570 | NH2-tetrz_Co |  | 3.57 | 3.64852 | 1.021994 |  | 2.044 | 60249.6 | 72 | 27 | 58.93 | 1.2643 |  | 0.325 | 0.7112 | 0.325 | 0.7112 | 0.325 | 0.7112 | 3.66 | 3.66 | 3.66 | 83 | 83 | 83 | 3.927 | 3.927 | 3.927 | 16 | 16 | 16 | -0.2527 | -0.2527 | -0.2527 | CH4 | 16.04 | 1.632855e-05 | 0.011 | 3.25 | 3.8 | 2e-09 | 0.1739254 | 34785.07
571 | NH2-tetrz_Co |  | 3.57 | 3.65904 | 1.024941 |  | 2.044 | 60249.6 | 72 | 27 | 58.93 | 1.2643 |  | 0.325 | 0.7112 | 0.325 | 0.7112 | 0.325 | 0.7112 | 3.66 | 3.66 | 3.66 | 83 | 83 | 83 | 3.927 | 3.927 | 3.927 | 16 | 16 | 16 | -0.2527 | -0.2527 | -0.2527 | ethylene | 28.05 | 8.59786e-06 | 0.087 | 3.59 | 3.9 | 8e-10 |  | 0
572 | NH2-tetrz_Co |  | 3.57 | 3.66677 | 1.027106 |  | 2.044 | 60249.6 | 72 | 27 | 58.93 | 1.2643 |  | 0.325 | 0.7112 | 0.325 | 0.7112 | 0.325 | 0.7112 | 3.66 | 3.66 | 3.66 | 83 | 83 | 83 | 3.927 | 3.927 | 3.927 | 16 | 16 | 16 | -0.2527 | -0.2527 | -0.2527 | ethane | 30.07 | 7.467453e-06 | 0.099 | 3.72 | 4 | 5e-10 |  | 0
573 | NH2-tetrz_Co |  | 3.57 | 3.69374 | 1.034661 |  | 2.044 | 60249.6 | 72 | 27 | 58.93 | 1.2643 |  | 0.325 | 0.7112 | 0.325 | 0.7112 | 0.325 | 0.7112 | 3.66 | 3.66 | 3.66 | 83 | 83 | 83 | 3.927 | 3.927 | 3.927 | 16 | 16 | 16 | -0.2527 | -0.2527 | -0.2527 | propylene | 42.08 | 4.957849e-06 | 0.142 | 4.03 | 4.5 | 1.4e-10 |  | 0
574 | NH2-tetrz_Co |  | 3.57 | 3.73719 | 1.046832 |  | 2.044 | 60249.6 | 72 | 27 | 58.93 | 1.2643 |  | 0.325 | 0.7112 | 0.325 | 0.7112 | 0.325 | 0.7112 | 3.66 | 3.66 | 3.66 | 83 | 83 | 83 | 3.927 | 3.927 | 3.927 | 16 | 16 | 16 | -0.2527 | -0.2527 | -0.2527 | propane | 44.1 | 4.518784e-06 | 0.152 | 4.16 | 4.3 | 1.5e-11 |  | 0
575 | NH2-tetrz_Co |  | 3.57 |  | 0 |  | 2.044 | 60249.6 | 72 | 27 | 58.93 | 1.2643 |  | 0.325 | 0.7112 | 0.325 | 0.7112 | 0.325 | 0.7112 | 3.66 | 3.66 | 3.66 | 83 | 83 | 83 | 3.927 | 3.927 | 3.927 | 16 | 16 | 16 | -0.2527 | -0.2527 | -0.2527 | butane | 58.12 | 2.913536e-06 | 0.2 | 4.52 | 4.5 |  |  | 0
576 | NH2-tetrz_Co |  | 3.57 |  | 0 |  | 2.044 | 60249.6 | 72 | 27 | 58.93 | 1.2643 |  | 0.325 | 0.7112 | 0.325 | 0.7112 | 0.325 | 0.7112 | 3.66 | 3.66 | 3.66 | 83 | 83 | 83 | 3.927 | 3.927 | 3.927 | 16 | 16 | 16 | -0.2527 | -0.2527 | -0.2527 | iso-butane | 58.12 | 3.145979e-06 | 0.183 | 4.8 | 4.42
577 | NH2-tetrz_Co |  | 3.57 | 3.69374 | 1.034661 |  | 2.044 | 60249.6 | 72 | 27 | 58.93 | 1.2643 |  | 0.325 | 0.7112 | 0.325 | 0.7112 | 0.325 | 0.7112 | 3.66 | 3.66 | 3.66 | 83 | 83 | 83 | 3.927 | 3.927 | 3.927 | 16 | 16 | 16 | -0.2527 | -0.2527 | -0.2527 | Kr | 83.8 |  | 0.005 | 4 | 3.69 | 1.47e-09 |  | 0
578 | NH2-tetrz_Co |  | 3.57 | 3.73719 | 1.046832 |  | 2.044 | 60249.6 | 72 | 27 | 58.93 | 1.2643 |  | 0.325 | 0.7112 | 0.325 | 0.7112 | 0.325 | 0.7112 | 3.66 | 3.66 | 3.66 | 83 | 83 | 83 | 3.927 | 3.927 | 3.927 | 16 | 16 | 16 | -0.2527 | -0.2527 | -0.2527 | Xe | 131.29 |  | 0.008 | 4.1 | 4.1 | 2.47e-11 |  | 0
579 | NH2-tetrz_Co |  | 3.57 |  | 0 |  | 2.044 | 60249.6 | 72 | 27 | 58.93 | 1.2643 |  | 0.325 | 0.7112 | 0.325 | 0.7112 | 0.325 | 0.7112 | 3.66 | 3.66 | 3.66 | 83 | 83 | 83 | 3.927 | 3.927 | 3.927 | 16 | 16 | 16 | -0.2527 | -0.2527 | -0.2527 | SF6 | 146.06 |  | 0.21 | 5.13 | 5.1 |  |  | 0
580 | NH2-tetrz_Co |  | 3.57 |  | 0 |  | 2.044 | 60249.6 | 72 | 27 | 58.93 | 1.2643 |  | 0.325 | 0.7112 | 0.325 | 0.7112 | 0.325 | 0.7112 | 3.66 | 3.66 | 3.66 | 83 | 83 | 83 | 3.927 | 3.927 | 3.927 | 16 | 16 | 16 | -0.2527 | -0.2527 | -0.2527 | Rn | 222 |  | 0.008 | 4.2 | 4.2 | 2.77e-12 |  | 0
581 | dClm_Zn |  | 2.99 | 3.01 | 1.006689 |  | 2.07 | 44350 | 74 | 30 | 65.38 | 1.5841 |  | 0.34 | 1.2552 | 0.34 | 1.2552 | 0.34 | 1.2552 | 5.7 | 5.7 | 5.7 | 134.906 | 134.906 | 134.906 | 3.78 | 3.78 | 3.78 | 15 | 15 | 15 | -0.2611 | -0.2611 | -0.2611 | He | 4.002 | 0.0001213599 | -0.39 | 2.66 | 2.6 | 4.8e-08 |  | 0
582 | dClm_Zn |  | 2.99 | 3.02 | 1.010033 |  | 2.07 | 44350 | 74 | 30 | 65.38 | 1.5841 |  | 0.34 | 1.2552 | 0.34 | 1.2552 | 0.34 | 1.2552 | 5.7 | 5.7 | 5.7 | 134.906 | 134.906 | 134.906 | 3.78 | 3.78 | 3.78 | 15 | 15 | 15 | -0.2611 | -0.2611 | -0.2611 | H2 | 2.01 | 0.0001082869 | -0.217 | 2.76 | 2.89 | 1.9e-08 | 0.011 | 20900
583 | dClm_Zn |  | 2.99 | 3.05 | 1.020067 |  | 2.07 | 44350 | 74 | 30 | 65.38 | 1.5841 |  | 0.34 | 1.2552 | 0.34 | 1.2552 | 0.34 | 1.2552 | 5.7 | 5.7 | 5.7 | 134.906 | 134.906 | 134.906 | 3.78 | 3.78 | 3.78 | 15 | 15 | 15 | -0.2611 | -0.2611 | -0.2611 | O2 | 31.999 | 1.540276e-05 | 0.022 | 2.94 | 3.46 | 4.3e-10 |  | 0
584 | dClm_Zn |  | 2.99 | 3.02 | 1.010033 |  | 2.07 | 44350 | 74 | 30 | 65.38 | 1.5841 |  | 0.34 | 1.2552 | 0.34 | 1.2552 | 0.34 | 1.2552 | 5.7 | 5.7 | 5.7 | 134.906 | 134.906 | 134.906 | 3.78 | 3.78 | 3.78 | 15 | 15 | 15 | -0.2611 | -0.2611 | -0.2611 | CO2 | 44.01 | 8.962509e-06 | 0.225 | 3.24 | 3.3 | 1.8e-09 | 2.51395 | 452511
585 | dClm_Zn |  | 2.99 | 3.07 | 1.026756 |  | 2.07 | 44350 | 74 | 30 | 65.38 | 1.5841 |  | 0.34 | 1.2552 | 0.34 | 1.2552 | 0.34 | 1.2552 | 5.7 | 5.7 | 5.7 | 134.906 | 134.906 | 134.906 | 3.78 | 3.78 | 3.78 | 15 | 15 | 15 | -0.2611 | -0.2611 | -0.2611 | N2 | 28 | 1.485995e-05 | 0.037 | 3.13 | 3.64 | 1.1e-10 | 0.1493561 | 1642.917
586 | dClm_Zn |  | 2.99 | 3.17 | 1.060201 |  | 2.07 | 44350 | 74 | 30 | 65.38 | 1.5841 |  | 0.34 | 1.2552 | 0.34 | 1.2552 | 0.34 | 1.2552 | 5.7 | 5.7 | 5.7 | 134.906 | 134.906 | 134.906 | 3.78 | 3.78 | 3.78 | 15 | 15 | 15 | -0.2611 | -0.2611 | -0.2611 | CH4 | 16.04 | 1.632855e-05 | 0.011 | 3.25 | 3.8 | 8.6e-14 | 1.525042 | 13.11536
587 | dClm_Zn |  | 2.99 | 3.17 | 1.060201 |  | 2.07 | 44350 | 74 | 30 | 65.38 | 1.5841 |  | 0.34 | 1.2552 | 0.34 | 1.2552 | 0.34 | 1.2552 | 5.7 | 5.7 | 5.7 | 134.906 | 134.906 | 134.906 | 3.78 | 3.78 | 3.78 | 15 | 15 | 15 | -0.2611 | -0.2611 | -0.2611 | ethylene | 28.05 | 8.59786e-06 | 0.087 | 3.59 | 3.9 | 2.2e-14 |  | 0
588 | dClm_Zn |  | 2.99 | 3.19 | 1.06689 |  | 2.07 | 44350 | 74 | 30 | 65.38 | 1.5841 |  | 0.34 | 1.2552 | 0.34 | 1.2552 | 0.34 | 1.2552 | 5.7 | 5.7 | 5.7 | 134.906 | 134.906 | 134.906 | 3.78 | 3.78 | 3.78 | 15 | 15 | 15 | -0.2611 | -0.2611 | -0.2611 | ethane | 30.07 | 7.467453e-06 | 0.099 | 3.72 | 4 | 5e-15 |  | 0
589 | dClm_Zn |  | 2.99 | 3.24 | 1.083612 |  | 2.07 | 44350 | 74 | 30 | 65.38 | 1.5841 |  | 0.34 | 1.2552 | 0.34 | 1.2552 | 0.34 | 1.2552 | 5.7 | 5.7 | 5.7 | 134.906 | 134.906 | 134.906 | 3.78 | 3.78 | 3.78 | 15 | 15 | 15 | -0.2611 | -0.2611 | -0.2611 | propylene | 42.08 | 4.957849e-06 | 0.142 | 4.03 | 4.5 | 3.9e-17 |  | 0
590 | dClm_Zn |  | 2.99 | 3.3 | 1.103679 |  | 2.07 | 44350 | 74 | 30 | 65.38 | 1.5841 |  | 0.34 | 1.2552 | 0.34 | 1.2552 | 0.34 | 1.2552 | 5.7 | 5.7 | 5.7 | 134.906 | 134.906 | 134.906 | 3.78 | 3.78 | 3.78 | 15 | 15 | 15 | -0.2611 | -0.2611 | -0.2611 | propane | 44.1 | 4.518784e-06 | 0.152 | 4.16 | 4.3 | 1.8e-20 |  | 0
591 | dClm_Zn |  | 2.99 |  | 0 |  | 2.07 | 44350 | 74 | 30 | 65.38 | 1.5841 |  | 0.34 | 1.2552 | 0.34 | 1.2552 | 0.34 | 1.2552 | 5.7 | 5.7 | 5.7 | 134.906 | 134.906 | 134.906 | 3.78 | 3.78 | 3.78 | 15 | 15 | 15 | -0.2611 | -0.2611 | -0.2611 | butane | 58.12 | 2.913536e-06 | 0.2 | 4.52 | 4.5 | 8e-20 |  | 0
592 | dClm_Zn |  | 2.99 |  | 0 |  | 2.07 | 44350 | 74 | 30 | 65.38 | 1.5841 |  | 0.34 | 1.2552 | 0.34 | 1.2552 | 0.34 | 1.2552 | 5.7 | 5.7 | 5.7 | 134.906 | 134.906 | 134.906 | 3.78 | 3.78 | 3.78 | 15 | 15 | 15 | -0.2611 | -0.2611 | -0.2611 | iso-butane | 58.12 | 3.145979e-06 | 0.183 | 4.8 | 4.42 |  |  | 0
593 | dClm_Zn |  | 2.99 | 3.24 | 1.083612 |  | 2.07 | 44350 | 74 | 30 | 65.38 | 1.5841 |  | 0.34 | 1.2552 | 0.34 | 1.2552 | 0.34 | 1.2552 | 5.7 | 5.7 | 5.7 | 134.906 | 134.906 | 134.906 | 3.78 | 3.78 | 3.78 | 15 | 15 | 15 | -0.2611 | -0.2611 | -0.2611 | Kr | 83.8 |  | 0.005 | 4 | 3.69 | 5.3e-14 |  | 0
594 | dClm_Zn |  | 2.99 | 3.3 | 1.103679 |  | 2.07 | 44350 | 74 | 30 | 65.38 | 1.5841 |  | 0.34 | 1.2552 | 0.34 | 1.2552 | 0.34 | 1.2552 | 5.7 | 5.7 | 5.7 | 134.906 | 134.906 | 134.906 | 3.78 | 3.78 | 3.78 | 15 | 15 | 15 | -0.2611 | -0.2611 | -0.2611 | Xe | 131.29 |  | 0.008 | 4.1 | 4.1 | 1.52e-20 |  | 0
595 | dClm_Zn |  | 2.99 |  | 0 |  | 2.07 | 44350 | 74 | 30 | 65.38 | 1.5841 |  | 0.34 | 1.2552 | 0.34 | 1.2552 | 0.34 | 1.2552 | 5.7 | 5.7 | 5.7 | 134.906 | 134.906 | 134.906 | 3.78 | 3.78 | 3.78 | 15 | 15 | 15 | -0.2611 | -0.2611 | -0.2611 | SF6 | 146.06 |  | 0.21 | 5.13 | 5.1 |  |  | 0
596 | dClm_Zn |  | 2.99 |  | 0 |  | 2.07 | 44350 | 74 | 30 | 65.38 | 1.5841 |  | 0.34 | 1.2552 | 0.34 | 1.2552 | 0.34 | 1.2552 | 5.7 | 5.7 | 5.7 | 134.906 | 134.906 | 134.906 | 3.78 | 3.78 | 3.78 | 15 | 15 | 15 | -0.2611 | -0.2611 | -0.2611 | Rn | 222 |  | 0.008 | 4.2 | 4.2 | 1.38e-23 |  | 0
597 | dClm_Co |  | 2.94 | 2.95 | 1.003401 |  | 2.066 | 49622 | 72 | 27 | 58.93 | 1.5827 |  | 0.34 | 1.2552 | 0.34 | 1.2552 | 0.34 | 1.2552 | 5.7 | 5.7 | 5.7 | 134.906 | 134.906 | 134.906 | 3.78 | 3.78 | 3.78 | 15 | 15 | 15 | -0.2102 | -0.2102 | -0.2102 | He | 4.002 | 0.0001213599 | -0.39 | 2.66 | 2.6 | 3.2e-08 |  | 0
598 | dClm_Co |  | 2.94 | 2.96 | 1.006803 |  | 2.066 | 49622 | 72 | 27 | 58.93 | 1.5827 |  | 0.34 | 1.2552 | 0.34 | 1.2552 | 0.34 | 1.2552 | 5.7 | 5.7 | 5.7 | 134.906 | 134.906 | 134.906 | 3.78 | 3.78 | 3.78 | 15 | 15 | 15 | -0.2102 | -0.2102 | -0.2102 | H2 | 2.01 | 0.0001082869 | -0.217 | 2.76 | 2.89 | 1.5e-08 | 0.011 | 16500
599 | dClm_Co |  | 2.94 | 2.98 | 1.013605 |  | 2.066 | 49622 | 72 | 27 | 58.93 | 1.5827 |  | 0.34 | 1.2552 | 0.34 | 1.2552 | 0.34 | 1.2552 | 5.7 | 5.7 | 5.7 | 134.906 | 134.906 | 134.906 | 3.78 | 3.78 | 3.78 | 15 | 15 | 15 | -0.2102 | -0.2102 | -0.2102 | O2 | 31.999 | 1.540276e-05 | 0.022 | 2.94 | 3.46 | 3.7e-10 |  | 0
600 | dClm_Co |  | 2.94 | 2.96 | 1.006803 |  | 2.066 | 49622 | 72 | 27 | 58.93 | 1.5827 |  | 0.34 | 1.2552 | 0.34 | 1.2552 | 0.34 | 1.2552 | 5.7 | 5.7 | 5.7 | 134.906 | 134.906 | 134.906 | 3.78 | 3.78 | 3.78 | 15 | 15 | 15 | -0.2102 | -0.2102 | -0.2102 | CO2 | 44.01 | 8.962509e-06 | 0.225 | 3.24 | 3.3 | 1.45e-09 | 2.950451 | 427815.4
601 | dClm_Co |  | 2.94 | 3.01 | 1.02381 |  | 2.066 | 49622 | 72 | 27 | 58.93 | 1.5827 |  | 0.34 | 1.2552 | 0.34 | 1.2552 | 0.34 | 1.2552 | 5.7 | 5.7 | 5.7 | 134.906 | 134.906 | 134.906 | 3.78 | 3.78 | 3.78 | 15 | 15 | 15 | -0.2102 | -0.2102 | -0.2102 | N2 | 28 | 1.485995e-05 | 0.037 | 3.13 | 3.64 | 5e-11 | 0.1511161 | 755.5803
602 | dClm_Co |  | 2.94 | 3.11 | 1.057823 |  | 2.066 | 49622 | 72 | 27 | 58.93 | 1.5827 |  | 0.34 | 1.2552 | 0.34 | 1.2552 | 0.34 | 1.2552 | 5.7 | 5.7 | 5.7 | 134.906 | 134.906 | 134.906 | 3.78 | 3.78 | 3.78 | 15 | 15 | 15 | -0.2102 | -0.2102 | -0.2102 | CH4 | 16.04 | 1.632855e-05 | 0.011 | 3.25 | 3.8 | 1.5e-14 | 1.579592 | 2.369388
603 | dClm_Co |  | 2.94 | 3.11 | 1.057823 |  | 2.066 | 49622 | 72 | 27 | 58.93 | 1.5827 |  | 0.34 | 1.2552 | 0.34 | 1.2552 | 0.34 | 1.2552 | 5.7 | 5.7 | 5.7 | 134.906 | 134.906 | 134.906 | 3.78 | 3.78 | 3.78 | 15 | 15 | 15 | -0.2102 | -0.2102 | -0.2102 | ethylene | 28.05 | 8.59786e-06 | 0.087 | 3.59 | 3.9 | 2e-14 |  | 0
604 | dClm_Co |  | 2.94 | 3.13 | 1.064626 |  | 2.066 | 49622 | 72 | 27 | 58.93 | 1.5827 |  | 0.34 | 1.2552 | 0.34 | 1.2552 | 0.34 | 1.2552 | 5.7 | 5.7 | 5.7 | 134.906 | 134.906 | 134.906 | 3.78 | 3.78 | 3.78 | 15 | 15 | 15 | -0.2102 | -0.2102 | -0.2102 | ethane | 30.07 | 7.467453e-06 | 0.099 | 3.72 | 4 | 5.9e-16 |  | 0
605 | dClm_Co |  | 2.94 | 3.18 | 1.081633 |  | 2.066 | 49622 | 72 | 27 | 58.93 | 1.5827 |  | 0.34 | 1.2552 | 0.34 | 1.2552 | 0.34 | 1.2552 | 5.7 | 5.7 | 5.7 | 134.906 | 134.906 | 134.906 | 3.78 | 3.78 | 3.78 | 15 | 15 | 15 | -0.2102 | -0.2102 | -0.2102 | propylene | 42.08 | 4.957849e-06 | 0.142 | 4.03 | 4.5 | 4.1e-18 |  | 0
606 | dClm_Co |  | 2.94 | 3.23 | 1.098639 |  | 2.066 | 49622 | 72 | 27 | 58.93 | 1.5827 |  | 0.34 | 1.2552 | 0.34 | 1.2552 | 0.34 | 1.2552 | 5.7 | 5.7 | 5.7 | 134.906 | 134.906 | 134.906 | 3.78 | 3.78 | 3.78 | 15 | 15 | 15 | -0.2102 | -0.2102 | -0.2102 | propane | 44.1 | 4.518784e-06 | 0.152 | 4.16 | 4.3 | 4.8e-22 |  | 0
607 | dClm_Co |  | 2.94 |  | 0 |  | 2.066 | 49622 | 72 | 27 | 58.93 | 1.5827 |  | 0.34 | 1.2552 | 0.34 | 1.2552 | 0.34 | 1.2552 | 5.7 | 5.7 | 5.7 | 134.906 | 134.906 | 134.906 | 3.78 | 3.78 | 3.78 | 15 | 15 | 15 | -0.2102 | -0.2102 | -0.2102 | butane | 58.12 | 2.913536e-06 | 0.2 | 4.52 | 4.5 | 4e-21 |  | 0
608 | dClm_Co |  | 2.94 |  | 0 |  | 2.066 | 49622 | 72 | 27 | 58.93 | 1.5827 |  | 0.34 | 1.2552 | 0.34 | 1.2552 | 0.34 | 1.2552 | 5.7 | 5.7 | 5.7 | 134.906 | 134.906 | 134.906 | 3.78 | 3.78 | 3.78 | 15 | 15 | 15 | -0.2102 | -0.2102 | -0.2102 | iso-butane | 58.12 | 3.145979e-06 | 0.183 | 4.8 | 4.42 |  |  | 0
609 | dClm_Co |  | 2.94 | 3.18 | 1.081633 |  | 2.066 | 49622 | 72 | 27 | 58.93 | 1.5827 |  | 0.34 | 1.2552 | 0.34 | 1.2552 | 0.34 | 1.2552 | 5.7 | 5.7 | 5.7 | 134.906 | 134.906 | 134.906 | 3.78 | 3.78 | 3.78 | 15 | 15 | 15 | -0.2102 | -0.2102 | -0.2102 | Kr | 83.8 |  | 0.005 | 4 | 3.69 | 9.7e-15 |  | 0
610 | dClm_Co |  | 2.94 | 3.23 | 1.098639 |  | 2.066 | 49622 | 72 | 27 | 58.93 | 1.5827 |  | 0.34 | 1.2552 | 0.34 | 1.2552 | 0.34 | 1.2552 | 5.7 | 5.7 | 5.7 | 134.906 | 134.906 | 134.906 | 3.78 | 3.78 | 3.78 | 15 | 15 | 15 | -0.2102 | -0.2102 | -0.2102 | Xe | 131.29 |  | 0.008 | 4.1 | 4.1 | 4e-22 |  | 0
611 | dClm_Co |  | 2.94 |  | 0 |  | 2.066 | 49622 | 72 | 27 | 58.93 | 1.5827 |  | 0.34 | 1.2552 | 0.34 | 1.2552 | 0.34 | 1.2552 | 5.7 | 5.7 | 5.7 | 134.906 | 134.906 | 134.906 | 3.78 | 3.78 | 3.78 | 15 | 15 | 15 | -0.2102 | -0.2102 | -0.2102 | SF6 | 146.06 |  | 0.21 | 5.13 | 5.1 |  |  | 0
612 | dClm_Co |  | 2.94 |  | 0 |  | 2.066 | 49622 | 72 | 27 | 58.93 | 1.5827 |  | 0.34 | 1.2552 | 0.34 | 1.2552 | 0.34 | 1.2552 | 5.7 | 5.7 | 5.7 | 134.906 | 134.906 | 134.906 | 3.78 | 3.78 | 3.78 | 15 | 15 | 15 | -0.2102 | -0.2102 | -0.2102 | Rn | 222 |  | 0.008 | 4.2 | 4.2 | 1.57e-25 |  | 0
613 | dClm_Be |  | 2.79278 | 2.8 | 1.002585 |  | 1.778 | 42091.04 | 41 | 4 | 9.012 | 2.0067 |  | 0.34 | 1.2552 | 0.34 | 1.2552 | 0.34 | 1.2552 | 5.7 | 5.7 | 5.7 | 134.906 | 134.906 | 134.906 | 3.78 | 3.78 | 3.78 | 15 | 15 | 15 | -0.2448 | -0.2448 | -0.2448 | He | 4.002 | 0.0001213599 | -0.39 | 2.66 | 2.6 | 3e-08 |  | 0
614 | dClm_Be |  | 2.79278 | 2.82 | 1.009747 |  | 1.778 | 42091.04 | 41 | 4 | 9.012 | 2.0067 |  | 0.34 | 1.2552 | 0.34 | 1.2552 | 0.34 | 1.2552 | 5.7 | 5.7 | 5.7 | 134.906 | 134.906 | 134.906 | 3.78 | 3.78 | 3.78 | 15 | 15 | 15 | -0.2448 | -0.2448 | -0.2448 | H2 | 2.01 | 0.0001082869 | -0.217 | 2.76 | 2.89 | 9e-09 | 0.011 | 9900
615 | dClm_Be |  | 2.79278 | 2.84 | 1.016908 |  | 1.778 | 42091.04 | 41 | 4 | 9.012 | 2.0067 |  | 0.34 | 1.2552 | 0.34 | 1.2552 | 0.34 | 1.2552 | 5.7 | 5.7 | 5.7 | 134.906 | 134.906 | 134.906 | 3.78 | 3.78 | 3.78 | 15 | 15 | 15 | -0.2448 | -0.2448 | -0.2448 | O2 | 31.999 | 1.540276e-05 | 0.022 | 2.94 | 3.46 | 1.4e-10 |  | 0
616 | dClm_Be |  | 2.79278 | 2.82 | 1.009747 |  | 1.778 | 42091.04 | 41 | 4 | 9.012 | 2.0067 |  | 0.34 | 1.2552 | 0.34 | 1.2552 | 0.34 | 1.2552 | 5.7 | 5.7 | 5.7 | 134.906 | 134.906 | 134.906 | 3.78 | 3.78 | 3.78 | 15 | 15 | 15 | -0.2448 | -0.2448 | -0.2448 | CO2 | 44.01 | 8.962509e-06 | 0.225 | 3.24 | 3.3 | 5e-10 | 3.572625 | 178631.2
617 | dClm_Be |  | 2.79278 | 2.87 | 1.02765 |  | 1.778 | 42091.04 | 41 | 4 | 9.012 | 2.0067 |  | 0.34 | 1.2552 | 0.34 | 1.2552 | 0.34 | 1.2552 | 5.7 | 5.7 | 5.7 | 134.906 | 134.906 | 134.906 | 3.78 | 3.78 | 3.78 | 15 | 15 | 15 | -0.2448 | -0.2448 | -0.2448 | N2 | 28 | 1.485995e-05 | 0.037 | 3.13 | 3.64 | 1.2e-11 | 0.112311 | 134.7732
618 | dClm_Be |  | 2.79278 | 2.98 | 1.067037 |  | 1.778 | 42091.04 | 41 | 4 | 9.012 | 2.0067 |  | 0.34 | 1.2552 | 0.34 | 1.2552 | 0.34 | 1.2552 | 5.7 | 5.7 | 5.7 | 134.906 | 134.906 | 134.906 | 3.78 | 3.78 | 3.78 | 15 | 15 | 15 | -0.2448 | -0.2448 | -0.2448 | CH4 | 16.04 | 1.632855e-05 | 0.011 | 3.25 | 3.8 | 6e-17 | 1.02001 | 0.006120059
619 | dClm_Be |  | 2.79278 | 2.98 | 1.067037 |  | 1.778 | 42091.04 | 41 | 4 | 9.012 | 2.0067 |  | 0.34 | 1.2552 | 0.34 | 1.2552 | 0.34 | 1.2552 | 5.7 | 5.7 | 5.7 | 134.906 | 134.906 | 134.906 | 3.78 | 3.78 | 3.78 | 15 | 15 | 15 | -0.2448 | -0.2448 | -0.2448 | ethylene | 28.05 | 8.59786e-06 | 0.087 | 3.59 | 3.9 | 2.2e-17 |  | 0
620 | dClm_Be |  | 2.79278 | 2.99 | 1.070618 |  | 1.778 | 42091.04 | 41 | 4 | 9.012 | 2.0067 |  | 0.34 | 1.2552 | 0.34 | 1.2552 | 0.34 | 1.2552 | 5.7 | 5.7 | 5.7 | 134.906 | 134.906 | 134.906 | 3.78 | 3.78 | 3.78 | 15 | 15 | 15 | -0.2448 | -0.2448 | -0.2448 | ethane | 30.07 | 7.467453e-06 | 0.099 | 3.72 | 4 | 2.7e-18 |  | 0
621 | dClm_Be |  | 2.79278 | 3.05 | 1.092102 |  | 1.778 | 42091.04 | 41 | 4 | 9.012 | 2.0067 |  | 0.34 | 1.2552 | 0.34 | 1.2552 | 0.34 | 1.2552 | 5.7 | 5.7 | 5.7 | 134.906 | 134.906 | 134.906 | 3.78 | 3.78 | 3.78 | 15 | 15 | 15 | -0.2448 | -0.2448 | -0.2448 | propylene | 42.08 | 4.957849e-06 | 0.142 | 4.03 | 4.5 | 1.82e-21 |  | 0
622 | dClm_Be |  | 2.79278 |  | 0 |  | 1.778 | 42091.04 | 41 | 4 | 9.012 | 2.0067 |  | 0.34 | 1.2552 | 0.34 | 1.2552 | 0.34 | 1.2552 | 5.7 | 5.7 | 5.7 | 134.906 | 134.906 | 134.906 | 3.78 | 3.78 | 3.78 | 15 | 15 | 15 | -0.2448 | -0.2448 | -0.2448 | propane | 44.1 | 4.518784e-06 | 0.152 | 4.16 | 4.3 | 1.25e-26 |  | 0
623 | dClm_Be |  | 2.79278 |  | 0 |  | 1.778 | 42091.04 | 41 | 4 | 9.012 | 2.0067 |  | 0.34 | 1.2552 | 0.34 | 1.2552 | 0.34 | 1.2552 | 5.7 | 5.7 | 5.7 | 134.906 | 134.906 | 134.906 | 3.78 | 3.78 | 3.78 | 15 | 15 | 15 | -0.2448 | -0.2448 | -0.2448 | butane | 58.12 | 2.913536e-06 | 0.2 | 4.52 | 4.5 | 5.44e-28 |  | 0
624 | dClm_Be |  | 2.79278 |  | 0 |  | 1.778 | 42091.04 | 41 | 4 | 9.012 | 2.0067 |  | 0.34 | 1.2552 | 0.34 | 1.2552 | 0.34 | 1.2552 | 5.7 | 5.7 | 5.7 | 134.906 | 134.906 | 134.906 | 3.78 | 3.78 | 3.78 | 15 | 15 | 15 | -0.2448 | -0.2448 | -0.2448 | iso-butane | 58.12 | 3.145979e-06 | 0.183 | 4.8 | 4.42 |  |  | 0
625 | dClm_Be |  | 2.79278 | 3.05 | 1.092102 |  | 1.778 | 42091.04 | 41 | 4 | 9.012 | 2.0067 |  | 0.34 | 1.2552 | 0.34 | 1.2552 | 0.34 | 1.2552 | 5.7 | 5.7 | 5.7 | 134.906 | 134.906 | 134.906 | 3.78 | 3.78 | 3.78 | 15 | 15 | 15 | -0.2448 | -0.2448 | -0.2448 | Kr | 83.8 |  | 0.005 | 4 | 3.69 | 6.533e-17 |  | 0
626 | dClm_Be |  | 2.79278 |  | 0 |  | 1.778 | 42091.04 | 41 | 4 | 9.012 | 2.0067 |  | 0.34 | 1.2552 | 0.34 | 1.2552 | 0.34 | 1.2552 | 5.7 | 5.7 | 5.7 | 134.906 | 134.906 | 134.906 | 3.78 | 3.78 | 3.78 | 15 | 15 | 15 | -0.2448 | -0.2448 | -0.2448 | Xe | 131.29 |  | 0.008 | 4.1 | 4.1 | 1.5e-26 |  | 0
627 | dClm_Be |  | 2.79278 |  | 0 |  | 1.778 | 42091.04 | 41 | 4 | 9.012 | 2.0067 |  | 0.34 | 1.2552 | 0.34 | 1.2552 | 0.34 | 1.2552 | 5.7 | 5.7 | 5.7 | 134.906 | 134.906 | 134.906 | 3.78 | 3.78 | 3.78 | 15 | 15 | 15 | -0.2448 | -0.2448 | -0.2448 | SF6 | 146.06 |  | 0.21 | 5.13 | 5.1 |  |  | 0
628 | dClm_Be |  | 2.79278 |  | 0 |  | 1.778 | 42091.04 | 41 | 4 | 9.012 | 2.0067 |  | 0.34 | 1.2552 | 0.34 | 1.2552 | 0.34 | 1.2552 | 5.7 | 5.7 | 5.7 | 134.906 | 134.906 | 134.906 | 3.78 | 3.78 | 3.78 | 15 | 15 | 15 | -0.2448 | -0.2448 | -0.2448 | Rn | 222 |  | 0.008 | 4.2 | 4.2 | 2.67e-31 |  | 0
629 | dClm_Cd |  | 3.12 | 3.13 | 1.003205 |  | 2.28 | 38743 | 92 | 48 | 112.411 | 1.174 |  | 0.34 | 1.2552 | 0.34 | 1.2552 | 0.34 | 1.2552 | 5.7 | 5.7 | 5.7 | 134.906 | 134.906 | 134.906 | 3.78 | 3.78 | 3.78 | 15 | 15 | 15 | -0.2311 | -0.2311 | -0.2311 | He | 4.002 | 0.0001213599 | -0.39 | 2.66 | 2.6 | 4.55e-08 |  | 0
630 | dClm_Cd |  | 3.12 | 3.144 | 1.007692 |  | 2.28 | 38743 | 92 | 48 | 112.411 | 1.174 |  | 0.34 | 1.2552 | 0.34 | 1.2552 | 0.34 | 1.2552 | 5.7 | 5.7 | 5.7 | 134.906 | 134.906 | 134.906 | 3.78 | 3.78 | 3.78 | 15 | 15 | 15 | -0.2311 | -0.2311 | -0.2311 | H2 | 2.01 | 0.0001082869 | -0.217 | 2.76 | 2.89 | 2.2e-08 | 0.011 | 24200
631 | dClm_Cd |  | 3.12 | 3.17 | 1.016026 |  | 2.28 | 38743 | 92 | 48 | 112.411 | 1.174 |  | 0.34 | 1.2552 | 0.34 | 1.2552 | 0.34 | 1.2552 | 5.7 | 5.7 | 5.7 | 134.906 | 134.906 | 134.906 | 3.78 | 3.78 | 3.78 | 15 | 15 | 15 | -0.2311 | -0.2311 | -0.2311 | O2 | 31.999 | 1.540276e-05 | 0.022 | 2.94 | 3.46 | 9.5e-10 |  | 0
632 | dClm_Cd |  | 3.12 | 3.14 | 1.00641 |  | 2.28 | 38743 | 92 | 48 | 112.411 | 1.174 |  | 0.34 | 1.2552 | 0.34 | 1.2552 | 0.34 | 1.2552 | 5.7 | 5.7 | 5.7 | 134.906 | 134.906 | 134.906 | 3.78 | 3.78 | 3.78 | 15 | 15 | 15 | -0.2311 | -0.2311 | -0.2311 | CO2 | 44.01 | 8.962509e-06 | 0.225 | 3.24 | 3.3 | 2e-09 | 2.361687 | 472337.4
633 | dClm_Cd |  | 3.12 | 3.2 | 1.025641 |  | 2.28 | 38743 | 92 | 48 | 112.411 | 1.174 |  | 0.34 | 1.2552 | 0.34 | 1.2552 | 0.34 | 1.2552 | 5.7 | 5.7 | 5.7 | 134.906 | 134.906 | 134.906 | 3.78 | 3.78 | 3.78 | 15 | 15 | 15 | -0.2311 | -0.2311 | -0.2311 | N2 | 28 | 1.485995e-05 | 0.037 | 3.13 | 3.64 | 2.8e-10 | 0.1646722 | 4610.822
634 | dClm_Cd |  | 3.12 | 3.29 | 1.054487 |  | 2.28 | 38743 | 92 | 48 | 112.411 | 1.174 |  | 0.34 | 1.2552 | 0.34 | 1.2552 | 0.34 | 1.2552 | 5.7 | 5.7 | 5.7 | 134.906 | 134.906 | 134.906 | 3.78 | 3.78 | 3.78 | 15 | 15 | 15 | -0.2311 | -0.2311 | -0.2311 | CH4 | 16.04 | 1.632855e-05 | 0.011 | 3.25 | 3.8 | 1.4e-12 | 1.610736 | 225.503
635 | dClm_Cd |  | 3.12 | 3.29 | 1.054487 |  | 2.28 | 38743 | 92 | 48 | 112.411 | 1.174 |  | 0.34 | 1.2552 | 0.34 | 1.2552 | 0.34 | 1.2552 | 5.7 | 5.7 | 5.7 | 134.906 | 134.906 | 134.906 | 3.78 | 3.78 | 3.78 | 15 | 15 | 15 | -0.2311 | -0.2311 | -0.2311 | ethylene | 28.05 | 8.59786e-06 | 0.087 | 3.59 | 3.9 | 2.74e-13 |  | 0
636 | dClm_Cd |  | 3.12 | 3.3 | 1.057692 |  | 2.28 | 38743 | 92 | 48 | 112.411 | 1.174 |  | 0.34 | 1.2552 | 0.34 | 1.2552 | 0.34 | 1.2552 | 5.7 | 5.7 | 5.7 | 134.906 | 134.906 | 134.906 | 3.78 | 3.78 | 3.78 | 15 | 15 | 15 | -0.2311 | -0.2311 | -0.2311 | ethane | 30.07 | 7.467453e-06 | 0.099 | 3.72 | 4 | 7.52e-14 |  | 0
637 | dClm_Cd |  | 3.12 | 3.36 | 1.076923 |  | 2.28 | 38743 | 92 | 48 | 112.411 | 1.174 |  | 0.34 | 1.2552 | 0.34 | 1.2552 | 0.34 | 1.2552 | 5.7 | 5.7 | 5.7 | 134.906 | 134.906 | 134.906 | 3.78 | 3.78 | 3.78 | 15 | 15 | 15 | -0.2311 | -0.2311 | -0.2311 | propylene | 42.08 | 4.957849e-06 | 0.142 | 4.03 | 4.5 | 1.56e-15 |  | 0
638 | dClm_Cd |  | 3.12 | 3.42 | 1.096154 |  | 2.28 | 38743 | 92 | 48 | 112.411 | 1.174 |  | 0.34 | 1.2552 | 0.34 | 1.2552 | 0.34 | 1.2552 | 5.7 | 5.7 | 5.7 | 134.906 | 134.906 | 134.906 | 3.78 | 3.78 | 3.78 | 15 | 15 | 15 | -0.2311 | -0.2311 | -0.2311 | propane | 44.1 | 4.518784e-06 | 0.152 | 4.16 | 4.3 | 1.2e-17 |  | 0
639 | dClm_Cd |  | 3.12 |  | 0 |  | 2.28 | 38743 | 92 | 48 | 112.411 | 1.174 |  | 0.34 | 1.2552 | 0.34 | 1.2552 | 0.34 | 1.2552 | 5.7 | 5.7 | 5.7 | 134.906 | 134.906 | 134.906 | 3.78 | 3.78 | 3.78 | 15 | 15 | 15 | -0.2311 | -0.2311 | -0.2311 | butane | 58.12 | 2.913536e-06 | 0.2 | 4.52 | 4.5 | 1e-17 |  | 0
640 | dClm_Cd |  | 3.12 |  | 0 |  | 2.28 | 38743 | 92 | 48 | 112.411 | 1.174 |  | 0.34 | 1.2552 | 0.34 | 1.2552 | 0.34 | 1.2552 | 5.7 | 5.7 | 5.7 | 134.906 | 134.906 | 134.906 | 3.78 | 3.78 | 3.78 | 15 | 15 | 15 | -0.2311 | -0.2311 | -0.2311 | iso-butane | 58.12 | 3.145979e-06 | 0.183 | 4.8 | 4.42 |  |  | 0
641 | dClm_Cd |  | 3.12 | 3.36 | 1.076923 |  | 2.28 | 38743 | 92 | 48 | 112.411 | 1.174 |  | 0.34 | 1.2552 | 0.34 | 1.2552 | 0.34 | 1.2552 | 5.7 | 5.7 | 5.7 | 134.906 | 134.906 | 134.906 | 3.78 | 3.78 | 3.78 | 15 | 15 | 15 | -0.2311 | -0.2311 | -0.2311 | Kr | 83.8 |  | 0.005 | 4 | 3.69 | 9.3e-13 |  | 0
642 | dClm_Cd |  | 3.12 | 3.42 | 1.096154 |  | 2.28 | 38743 | 92 | 48 | 112.411 | 1.174 |  | 0.34 | 1.2552 | 0.34 | 1.2552 | 0.34 | 1.2552 | 5.7 | 5.7 | 5.7 | 134.906 | 134.906 | 134.906 | 3.78 | 3.78 | 3.78 | 15 | 15 | 15 | -0.2311 | -0.2311 | -0.2311 | Xe | 131.29 |  | 0.008 | 4.1 | 4.1 | 4.84e-18 |  | 0
643 | dClm_Cd |  | 3.12 |  | 0 |  | 2.28 | 38743 | 92 | 48 | 112.411 | 1.174 |  | 0.34 | 1.2552 | 0.34 | 1.2552 | 0.34 | 1.2552 | 5.7 | 5.7 | 5.7 | 134.906 | 134.906 | 134.906 | 3.78 | 3.78 | 3.78 | 15 | 15 | 15 | -0.2311 | -0.2311 | -0.2311 | SF6 | 146.06 |  | 0.21 | 5.13 | 5.1 |  |  | 0
644 | dClm_Cd |  | 3.12 |  | 0 |  | 2.28 | 38743 | 92 | 48 | 112.411 | 1.174 |  | 0.34 | 1.2552 | 0.34 | 1.2552 | 0.34 | 1.2552 | 5.7 | 5.7 | 5.7 | 134.906 | 134.906 | 134.906 | 3.78 | 3.78 | 3.78 | 15 | 15 | 15 | -0.2311 | -0.2311 | -0.2311 | Rn | 222 |  | 0.008 | 4.2 | 4.2 | 9.57e-21 |  | 0
645 | dClm_Mg |  | 3.02 | 3.03261 | 1.004175 |  | 2.125 | 42927 | 71 | 12 | 24.305 | 1.4595 |  | 0.34 | 1.2552 | 0.34 | 1.2552 | 0.34 | 1.2552 | 5.7 | 5.7 | 5.7 | 134.906 | 134.906 | 134.906 | 3.78 | 3.78 | 3.78 | 15 | 15 | 15 | -0.2162 | -0.2162 | -0.2162 | He | 4.002 | 0.0001213599 | -0.39 | 2.66 | 2.6 | 3e-08 |  | 0
646 | dClm_Mg |  | 3.02 | 3.04558 | 1.00847 |  | 2.125 | 42927 | 71 | 12 | 24.305 | 1.4595 |  | 0.34 | 1.2552 | 0.34 | 1.2552 | 0.34 | 1.2552 | 5.7 | 5.7 | 5.7 | 134.906 | 134.906 | 134.906 | 3.78 | 3.78 | 3.78 | 15 | 15 | 15 | -0.2162 | -0.2162 | -0.2162 | H2 | 2.01 | 0.0001082869 | -0.217 | 2.76 | 2.89 | 2e-08 | 0.011 | 22000
647 | dClm_Mg |  | 3.02 | 3.06858 | 1.016086 |  | 2.125 | 42927 | 71 | 12 | 24.305 | 1.4595 |  | 0.34 | 1.2552 | 0.34 | 1.2552 | 0.34 | 1.2552 | 5.7 | 5.7 | 5.7 | 134.906 | 134.906 | 134.906 | 3.78 | 3.78 | 3.78 | 15 | 15 | 15 | -0.2162 | -0.2162 | -0.2162 | O2 | 31.999 | 1.540276e-05 | 0.022 | 2.94 | 3.46 | 4.5e-09 |  | 0
648 | dClm_Mg |  | 3.02 | 3.0425 | 1.00745 |  | 2.125 | 42927 | 71 | 12 | 24.305 | 1.4595 |  | 0.34 | 1.2552 | 0.34 | 1.2552 | 0.34 | 1.2552 | 5.7 | 5.7 | 5.7 | 134.906 | 134.906 | 134.906 | 3.78 | 3.78 | 3.78 | 15 | 15 | 15 | -0.2162 | -0.2162 | -0.2162 | CO2 | 44.01 | 8.962509e-06 | 0.225 | 3.24 | 3.3 | 2e-09 | 2.523786 | 504757.2
649 | dClm_Mg |  | 3.02 | 3.09184 | 1.023788 |  | 2.125 | 42927 | 71 | 12 | 24.305 | 1.4595 |  | 0.34 | 1.2552 | 0.34 | 1.2552 | 0.34 | 1.2552 | 5.7 | 5.7 | 5.7 | 134.906 | 134.906 | 134.906 | 3.78 | 3.78 | 3.78 | 15 | 15 | 15 | -0.2162 | -0.2162 | -0.2162 | N2 | 28 | 1.485995e-05 | 0.037 | 3.13 | 3.64 | 9.8e-11 | 0.1621201 | 1588.777
650 | dClm_Mg |  | 3.02 | 3.18925 | 1.056043 |  | 2.125 | 42927 | 71 | 12 | 24.305 | 1.4595 |  | 0.34 | 1.2552 | 0.34 | 1.2552 | 0.34 | 1.2552 | 5.7 | 5.7 | 5.7 | 134.906 | 134.906 | 134.906 | 3.78 | 3.78 | 3.78 | 15 | 15 | 15 | -0.2162 | -0.2162 | -0.2162 | CH4 | 16.04 | 1.632855e-05 | 0.011 | 3.25 | 3.8 | 4e-12 | 1.68801 | 675.2042
651 | dClm_Mg |  | 3.02 | 3.19323 | 1.057361 |  | 2.125 | 42927 | 71 | 12 | 24.305 | 1.4595 |  | 0.34 | 1.2552 | 0.34 | 1.2552 | 0.34 | 1.2552 | 5.7 | 5.7 | 5.7 | 134.906 | 134.906 | 134.906 | 3.78 | 3.78 | 3.78 | 15 | 15 | 15 | -0.2162 | -0.2162 | -0.2162 | ethylene | 28.05 | 8.59786e-06 | 0.087 | 3.59 | 3.9 | 2.7e-14 |  | 0
652 | dClm_Mg |  | 3.02 | 3.209 | 1.062583 |  | 2.125 | 42927 | 71 | 12 | 24.305 | 1.4595 |  | 0.34 | 1.2552 | 0.34 | 1.2552 | 0.34 | 1.2552 | 5.7 | 5.7 | 5.7 | 134.906 | 134.906 | 134.906 | 3.78 | 3.78 | 3.78 | 15 | 15 | 15 | -0.2162 | -0.2162 | -0.2162 | ethane | 30.07 | 7.467453e-06 | 0.099 | 3.72 | 4 | 7.13e-15 |  | 0
653 | dClm_Mg |  | 3.02 | 3.26248 | 1.080291 |  | 2.125 | 42927 | 71 | 12 | 24.305 | 1.4595 |  | 0.34 | 1.2552 | 0.34 | 1.2552 | 0.34 | 1.2552 | 5.7 | 5.7 | 5.7 | 134.906 | 134.906 | 134.906 | 3.78 | 3.78 | 3.78 | 15 | 15 | 15 | -0.2162 | -0.2162 | -0.2162 | propylene | 42.08 | 4.957849e-06 | 0.142 | 4.03 | 4.5 | 9.2e-17 |  | 0
654 | dClm_Mg |  | 3.02 | 3.32219 | 1.100063 |  | 2.125 | 42927 | 71 | 12 | 24.305 | 1.4595 |  | 0.34 | 1.2552 | 0.34 | 1.2552 | 0.34 | 1.2552 | 5.7 | 5.7 | 5.7 | 134.906 | 134.906 | 134.906 | 3.78 | 3.78 | 3.78 | 15 | 15 | 15 | -0.2162 | -0.2162 | -0.2162 | propane | 44.1 | 4.518784e-06 | 0.152 | 4.16 | 4.3 | 1.8e-19 |  | 0
655 | dClm_Mg |  | 3.02 |  | 0 |  | 2.125 | 42927 | 71 | 12 | 24.305 | 1.4595 |  | 0.34 | 1.2552 | 0.34 | 1.2552 | 0.34 | 1.2552 | 5.7 | 5.7 | 5.7 | 134.906 | 134.906 | 134.906 | 3.78 | 3.78 | 3.78 | 15 | 15 | 15 | -0.2162 | -0.2162 | -0.2162 | butane | 58.12 | 2.913536e-06 | 0.2 | 4.52 | 4.5 | 3e-19 |  | 0
656 | dClm_Mg |  | 3.02 |  | 0 |  | 2.125 | 42927 | 71 | 12 | 24.305 | 1.4595 |  | 0.34 | 1.2552 | 0.34 | 1.2552 | 0.34 | 1.2552 | 5.7 | 5.7 | 5.7 | 134.906 | 134.906 | 134.906 | 3.78 | 3.78 | 3.78 | 15 | 15 | 15 | -0.2162 | -0.2162 | -0.2162 | iso-butane | 58.12 | 3.145979e-06 | 0.183 | 4.8 | 4.42 |  |  | 0
657 | dClm_Mg |  | 3.02 | 3.26248 | 1.080291 |  | 2.125 | 42927 | 71 | 12 | 24.305 | 1.4595 |  | 0.34 | 1.2552 | 0.34 | 1.2552 | 0.34 | 1.2552 | 5.7 | 5.7 | 5.7 | 134.906 | 134.906 | 134.906 | 3.78 | 3.78 | 3.78 | 15 | 15 | 15 | -0.2162 | -0.2162 | -0.2162 | Kr | 83.8 |  | 0.005 | 4 | 3.69 | 1.18e-13 |  | 0
658 | dClm_Mg |  | 3.02 | 3.32219 | 1.100063 |  | 2.125 | 42927 | 71 | 12 | 24.305 | 1.4595 |  | 0.34 | 1.2552 | 0.34 | 1.2552 | 0.34 | 1.2552 | 5.7 | 5.7 | 5.7 | 134.906 | 134.906 | 134.906 | 3.78 | 3.78 | 3.78 | 15 | 15 | 15 | -0.2162 | -0.2162 | -0.2162 | Xe | 131.29 |  | 0.008 | 4.1 | 4.1 | 6.43e-20 |  | 0
659 | dClm_Mg |  | 3.02 |  | 0 |  | 2.125 | 42927 | 71 | 12 | 24.305 | 1.4595 |  | 0.34 | 1.2552 | 0.34 | 1.2552 | 0.34 | 1.2552 | 5.7 | 5.7 | 5.7 | 134.906 | 134.906 | 134.906 | 3.78 | 3.78 | 3.78 | 15 | 15 | 15 | -0.2162 | -0.2162 | -0.2162 | SF6 | 146.06 |  | 0.21 | 5.13 | 5.1 |  |  | 0
660 | dClm_Mg |  | 3.02 |  | 0 |  | 2.125 | 42927 | 71 | 12 | 24.305 | 1.4595 |  | 0.34 | 1.2552 | 0.34 | 1.2552 | 0.34 | 1.2552 | 5.7 | 5.7 | 5.7 | 134.906 | 134.906 | 134.906 | 3.78 | 3.78 | 3.78 | 15 | 15 | 15 | -0.2162 | -0.2162 | -0.2162 | Rn | 222 |  | 0.008 | 4.2 | 4.2 | 3.4e-23 |  | 0
661 | Be-I-ZIF-7-8 |  | 1.96 |  | 0 |  | 1.738 | 60023 | 41 | 4 | 9.012 | 1.6282 |  | 0.25 | 0.0627 | 0.25 | 0.0627 | 0.25 | 0.0627 | 4.438 | 4.438 | 5.996 | 81 | 81 | 117 | 3.78 | 3.78 | 4.25 | 15 | 15 | 126.9 | -0.2085 | -0.2085 | -0.2156 | He | 4.002 | 0.0001213599 | -0.39 | 2.66 | 2.6 | 4.85e-12 |  | 0
662 | Be-I-ZIF-7-8 |  | 1.96 | 2.51 | 1.280612 |  | 1.738 | 60023 | 41 | 4 | 9.012 | 1.6282 |  | 0.25 | 0.0627 | 0.25 | 0.0627 | 0.25 | 0.0627 | 4.438 | 4.438 | 5.996 | 81 | 81 | 117 | 3.78 | 3.78 | 4.25 | 15 | 15 | 126.9 | -0.2085 | -0.2085 | -0.2156 | H2 | 2.01 | 0.0001082869 | -0.217 | 2.76 | 2.89 | 5e-13 | 0.007 | 0.35
663 | Be-I-ZIF-7-8 |  | 1.96 | 2.72 | 1.387755 |  | 1.738 | 60023 | 41 | 4 | 9.012 | 1.6282 |  | 0.25 | 0.0627 | 0.25 | 0.0627 | 0.25 | 0.0627 | 4.438 | 4.438 | 5.996 | 81 | 81 | 117 | 3.78 | 3.78 | 4.25 | 15 | 15 | 126.9 | -0.2085 | -0.2085 | -0.2156 | O2 | 31.999 | 1.540276e-05 | 0.022 | 2.94 | 3.46 | 7e-17 |  | 0
664 | Be-I-ZIF-7-8 |  | 1.96 | 2.74 | 1.397959 |  | 1.738 | 60023 | 41 | 4 | 9.012 | 1.6282 |  | 0.25 | 0.0627 | 0.25 | 0.0627 | 0.25 | 0.0627 | 4.438 | 4.438 | 5.996 | 81 | 81 | 117 | 3.78 | 3.78 | 4.25 | 15 | 15 | 126.9 | -0.2085 | -0.2085 | -0.2156 | CO2 | 44.01 | 8.962509e-06 | 0.225 | 3.24 | 3.3 | 3.81e-17 | 0.5612187 | 0.002138243
665 | Be-I-ZIF-7-8 |  | 1.96 | 2.9 | 1.479592 |  | 1.738 | 60023 | 41 | 4 | 9.012 | 1.6282 |  | 0.25 | 0.0627 | 0.25 | 0.0627 | 0.25 | 0.0627 | 4.438 | 4.438 | 5.996 | 81 | 81 | 117 | 3.78 | 3.78 | 4.25 | 15 | 15 | 126.9 | -0.2085 | -0.2085 | -0.2156 | N2 | 28 | 1.485995e-05 | 0.037 | 3.13 | 3.64 | 4.53e-20 | 0.05474914 | 2.480136e-07
666 | Be-I-ZIF-7-8 |  | 1.96 | 3.22 | 1.642857 |  | 1.738 | 60023 | 41 | 4 | 9.012 | 1.6282 |  | 0.25 | 0.0627 | 0.25 | 0.0627 | 0.25 | 0.0627 | 4.438 | 4.438 | 5.996 | 81 | 81 | 117 | 3.78 | 3.78 | 4.25 | 15 | 15 | 126.9 | -0.2085 | -0.2085 | -0.2156 | CH4 | 16.04 | 1.632855e-05 | 0.011 | 3.25 | 3.8 | 1.94e-25 | 0.3299819 | 6.401648e-12
667 | Be-I-ZIF-7-8 |  | 1.96 | 3.246 | 1.656122 |  | 1.738 | 60023 | 41 | 4 | 9.012 | 1.6282 |  | 0.25 | 0.0627 | 0.25 | 0.0627 | 0.25 | 0.0627 | 4.438 | 4.438 | 5.996 | 81 | 81 | 117 | 3.78 | 3.78 | 4.25 | 15 | 15 | 126.9 | -0.2085 | -0.2085 | -0.2156 | ethylene | 28.05 | 8.59786e-06 | 0.087 | 3.59 | 3.9 | 1.93e-26 |  | 0
668 | Be-I-ZIF-7-8 |  | 1.96 | 3.3 | 1.683673 |  | 1.738 | 60023 | 41 | 4 | 9.012 | 1.6282 |  | 0.25 | 0.0627 | 0.25 | 0.0627 | 0.25 | 0.0627 | 4.438 | 4.438 | 5.996 | 81 | 81 | 117 | 3.78 | 3.78 | 4.25 | 15 | 15 | 126.9 | -0.2085 | -0.2085 | -0.2156 | ethane | 30.07 | 7.467453e-06 | 0.099 | 3.72 | 4 | 7.83e-28 |  | 0
669 | Be-I-ZIF-7-8 |  | 1.96 | 3.42 | 1.744898 |  | 1.738 | 60023 | 41 | 4 | 9.012 | 1.6282 |  | 0.25 | 0.0627 | 0.25 | 0.0627 | 0.25 | 0.0627 | 4.438 | 4.438 | 5.996 | 81 | 81 | 117 | 3.78 | 3.78 | 4.25 | 15 | 15 | 126.9 | -0.2085 | -0.2085 | -0.2156 | propylene | 42.08 | 4.957849e-06 | 0.142 | 4.03 | 4.5 | 2.3e-31 |  | 0
670 | Be-I-ZIF-7-8 |  | 1.96 | 3.497 | 1.784184 |  | 1.738 | 60023 | 41 | 4 | 9.012 | 1.6282 |  | 0.25 | 0.0627 | 0.25 | 0.0627 | 0.25 | 0.0627 | 4.438 | 4.438 | 5.996 | 81 | 81 | 117 | 3.78 | 3.78 | 4.25 | 15 | 15 | 126.9 | -0.2085 | -0.2085 | -0.2156 | propane | 44.1 | 4.518784e-06 | 0.152 | 4.16 | 4.3 | 4.73e-36 |  | 0
671 | Be-I-ZIF-7-8 |  | 1.96 |  | 0 |  | 1.738 | 60023 | 41 | 4 | 9.012 | 1.6282 |  | 0.25 | 0.0627 | 0.25 | 0.0627 | 0.25 | 0.0627 | 4.438 | 4.438 | 5.996 | 81 | 81 | 117 | 3.78 | 3.78 | 4.25 | 15 | 15 | 126.9 | -0.2085 | -0.2085 | -0.2156 | butane | 58.12 | 2.913536e-06 | 0.2 | 4.52 | 4.5 |  |  | 0
672 | Be-I-ZIF-7-8 |  | 1.96 |  | 0 |  | 1.738 | 60023 | 41 | 4 | 9.012 | 1.6282 |  | 0.25 | 0.0627 | 0.25 | 0.0627 | 0.25 | 0.0627 | 4.438 | 4.438 | 5.996 | 81 | 81 | 117 | 3.78 | 3.78 | 4.25 | 15 | 15 | 126.9 | -0.2085 | -0.2085 | -0.2156 | iso-butane | 58.12 | 3.145979e-06 | 0.183 | 4.8 | 4.42 |  |  | 0
673 | Be-I-ZIF-7-8 |  | 1.96 | 3.42 | 1.744898 |  | 1.738 | 60023 | 41 | 4 | 9.012 | 1.6282 |  | 0.25 | 0.0627 | 0.25 | 0.0627 | 0.25 | 0.0627 | 4.438 | 4.438 | 5.996 | 81 | 81 | 117 | 3.78 | 3.78 | 4.25 | 15 | 15 | 126.9 | -0.2085 | -0.2085 | -0.2156 | Kr | 83.8 |  | 0.005 | 4 | 3.69 | 2.22e-25 |  | 0
674 | Be-I-ZIF-7-8 |  | 1.96 | 3.497 | 1.784184 |  | 1.738 | 60023 | 41 | 4 | 9.012 | 1.6282 |  | 0.25 | 0.0627 | 0.25 | 0.0627 | 0.25 | 0.0627 | 4.438 | 4.438 | 5.996 | 81 | 81 | 117 | 3.78 | 3.78 | 4.25 | 15 | 15 | 126.9 | -0.2085 | -0.2085 | -0.2156 | Xe | 131.29 |  | 0.008 | 4.1 | 4.1 | 2.53e-34 |  | 0
675 | Be-I-ZIF-7-8 |  | 1.96 |  | 0 |  | 1.738 | 60023 | 41 | 4 | 9.012 | 1.6282 |  | 0.25 | 0.0627 | 0.25 | 0.0627 | 0.25 | 0.0627 | 4.438 | 4.438 | 5.996 | 81 | 81 | 117 | 3.78 | 3.78 | 4.25 | 15 | 15 | 126.9 | -0.2085 | -0.2085 | -0.2156 | SF6 | 146.06 |  | 0.21 | 5.13 | 5.1 |  |  | 0
676 | Be-I-ZIF-7-8 |  | 1.96 |  | 0 |  | 1.738 | 60023 | 41 | 4 | 9.012 | 1.6282 |  | 0.25 | 0.0627 | 0.25 | 0.0627 | 0.25 | 0.0627 | 4.438 | 4.438 | 5.996 | 81 | 81 | 117 | 3.78 | 3.78 | 4.25 | 15 | 15 | 126.9 | -0.2085 | -0.2085 | -0.2156 | Rn | 222 |  | 0.008 | 4.2 | 4.2 |  |  | 0
677 | CHO_Zn |  | 3.81 | 3.80095 | 0.9976247 |  | 2.034 | 65957 | 71 | 30 | 65.38 | 1.333 |  | 0.25 | 0.0627 | 0.25 | 0.0627 | 0.25 | 0.0627 | 4.438 | 4.438 | 4.438 | 81 | 81 | 81 | 4.093 | 4.093 | 4.093 | 31 | 31 | 31 | -0.2419 | -0.2419 | -0.2419 | He | 4.002 | 0.0001213599 | -0.39 | 2.66 | 2.6 | 6e-08 |  | 0
678 | CHO_Zn |  | 3.81 | 3.80505 | 0.9987008 |  | 2.034 | 65957 | 71 | 30 | 65.38 | 1.333 |  | 0.25 | 0.0627 | 0.25 | 0.0627 | 0.25 | 0.0627 | 4.438 | 4.438 | 4.438 | 81 | 81 | 81 | 4.093 | 4.093 | 4.093 | 31 | 31 | 31 | -0.2419 | -0.2419 | -0.2419 | H2 | 2.01 | 0.0001082869 | -0.217 | 2.76 | 2.89 | 4e-08 | 0.011 | 44000
679 | CHO_Zn |  | 3.81 | 3.83978 | 1.007816 |  | 2.034 | 65957 | 71 | 30 | 65.38 | 1.333 |  | 0.25 | 0.0627 | 0.25 | 0.0627 | 0.25 | 0.0627 | 4.438 | 4.438 | 4.438 | 81 | 81 | 81 | 4.093 | 4.093 | 4.093 | 31 | 31 | 31 | -0.2419 | -0.2419 | -0.2419 | O2 | 31.999 | 1.540276e-05 | 0.022 | 2.94 | 3.46 | 1e-08 |  | 0
680 | CHO_Zn |  | 3.81 | 3.87196 | 1.016262 |  | 2.034 | 65957 | 71 | 30 | 65.38 | 1.333 |  | 0.25 | 0.0627 | 0.25 | 0.0627 | 0.25 | 0.0627 | 4.438 | 4.438 | 4.438 | 81 | 81 | 81 | 4.093 | 4.093 | 4.093 | 31 | 31 | 31 | -0.2419 | -0.2419 | -0.2419 | CO2 | 44.01 | 8.962509e-06 | 0.225 | 3.24 | 3.3 | 1.9e-09 | 1.00813 | 191544.8
681 | CHO_Zn |  | 3.81 | 3.88193 | 1.018879 |  | 2.034 | 65957 | 71 | 30 | 65.38 | 1.333 |  | 0.25 | 0.0627 | 0.25 | 0.0627 | 0.25 | 0.0627 | 4.438 | 4.438 | 4.438 | 81 | 81 | 81 | 4.093 | 4.093 | 4.093 | 31 | 31 | 31 | -0.2419 | -0.2419 | -0.2419 | N2 | 28 | 1.485995e-05 | 0.037 | 3.13 | 3.64 | 4.4e-09 | 0.05688491 | 25029.36
682 | CHO_Zn |  | 3.81 | 3.88193 | 1.018879 |  | 2.034 | 65957 | 71 | 30 | 65.38 | 1.333 |  | 0.25 | 0.0627 | 0.25 | 0.0627 | 0.25 | 0.0627 | 4.438 | 4.438 | 4.438 | 81 | 81 | 81 | 4.093 | 4.093 | 4.093 | 31 | 31 | 31 | -0.2419 | -0.2419 | -0.2419 | CH4 | 16.04 | 1.632855e-05 | 0.011 | 3.25 | 3.8 | 5.9e-09 | 0.1698977 | 100239.7
683 | CHO_Zn |  | 3.81 | 3.90142 | 1.023995 |  | 2.034 | 65957 | 71 | 30 | 65.38 | 1.333 |  | 0.25 | 0.0627 | 0.25 | 0.0627 | 0.25 | 0.0627 | 4.438 | 4.438 | 4.438 | 81 | 81 | 81 | 4.093 | 4.093 | 4.093 | 31 | 31 | 31 | -0.2419 | -0.2419 | -0.2419 | ethylene | 28.05 | 8.59786e-06 | 0.087 | 3.59 | 3.9 | 1e-09 |  | 0
684 | CHO_Zn |  | 3.81 | 3.91 | 1.026247 |  | 2.034 | 65957 | 71 | 30 | 65.38 | 1.333 |  | 0.25 | 0.0627 | 0.25 | 0.0627 | 0.25 | 0.0627 | 4.438 | 4.438 | 4.438 | 81 | 81 | 81 | 4.093 | 4.093 | 4.093 | 31 | 31 | 31 | -0.2419 | -0.2419 | -0.2419 | ethane | 30.07 | 7.467453e-06 | 0.099 | 3.72 | 4 | 3.28e-10 |  | 0
685 | CHO_Zn |  | 3.81 | 3.95 | 1.036745 |  | 2.034 | 65957 | 71 | 30 | 65.38 | 1.333 |  | 0.25 | 0.0627 | 0.25 | 0.0627 | 0.25 | 0.0627 | 4.438 | 4.438 | 4.438 | 81 | 81 | 81 | 4.093 | 4.093 | 4.093 | 31 | 31 | 31 | -0.2419 | -0.2419 | -0.2419 | propylene | 42.08 | 4.957849e-06 | 0.142 | 4.03 | 4.5 | 7e-11 |  | 0
686 | CHO_Zn |  | 3.81 | 4.008 | 1.051969 |  | 2.034 | 65957 | 71 | 30 | 65.38 | 1.333 |  | 0.25 | 0.0627 | 0.25 | 0.0627 | 0.25 | 0.0627 | 4.438 | 4.438 | 4.438 | 81 | 81 | 81 | 4.093 | 4.093 | 4.093 | 31 | 31 | 31 | -0.2419 | -0.2419 | -0.2419 | propane | 44.1 | 4.518784e-06 | 0.152 | 4.16 | 4.3 | 5.19e-12 |  | 0
687 | CHO_Zn |  | 3.81 |  | 0 |  | 2.034 | 65957 | 71 | 30 | 65.38 | 1.333 |  | 0.25 | 0.0627 | 0.25 | 0.0627 | 0.25 | 0.0627 | 4.438 | 4.438 | 4.438 | 81 | 81 | 81 | 4.093 | 4.093 | 4.093 | 31 | 31 | 31 | -0.2419 | -0.2419 | -0.2419 | butane | 58.12 | 2.913536e-06 | 0.2 | 4.52 | 4.5 |  |  | 0
688 | CHO_Zn |  | 3.81 |  | 0 |  | 2.034 | 65957 | 71 | 30 | 65.38 | 1.333 |  | 0.25 | 0.0627 | 0.25 | 0.0627 | 0.25 | 0.0627 | 4.438 | 4.438 | 4.438 | 81 | 81 | 81 | 4.093 | 4.093 | 4.093 | 31 | 31 | 31 | -0.2419 | -0.2419 | -0.2419 | iso-butane | 58.12 | 3.145979e-06 | 0.183 | 4.8 | 4.42 |  |  | 0
689 | CHO_Zn |  | 3.81 | 3.95 | 1.036745 |  | 2.034 | 65957 | 71 | 30 | 65.38 | 1.333 |  | 0.25 | 0.0627 | 0.25 | 0.0627 | 0.25 | 0.0627 | 4.438 | 4.438 | 4.438 | 81 | 81 | 81 | 4.093 | 4.093 | 4.093 | 31 | 31 | 31 | -0.2419 | -0.2419 | -0.2419 | Kr | 83.8 |  | 0.005 | 4 | 3.69 | 2.6e-09 |  | 0
690 | CHO_Zn |  | 3.81 | 4.008 | 1.051969 |  | 2.034 | 65957 | 71 | 30 | 65.38 | 1.333 |  | 0.25 | 0.0627 | 0.25 | 0.0627 | 0.25 | 0.0627 | 4.438 | 4.438 | 4.438 | 81 | 81 | 81 | 4.093 | 4.093 | 4.093 | 31 | 31 | 31 | -0.2419 | -0.2419 | -0.2419 | Xe | 131.29 |  | 0.008 | 4.1 | 4.1 | 2.24e-09 |  | 0
691 | CHO_Zn |  | 3.81 |  | 0 |  | 2.034 | 65957 | 71 | 30 | 65.38 | 1.333 |  | 0.25 | 0.0627 | 0.25 | 0.0627 | 0.25 | 0.0627 | 4.438 | 4.438 | 4.438 | 81 | 81 | 81 | 4.093 | 4.093 | 4.093 | 31 | 31 | 31 | -0.2419 | -0.2419 | -0.2419 | SF6 | 146.06 |  | 0.21 | 5.13 | 5.1 |  |  | 0
692 | CHO_Zn |  | 3.81 |  | 0 |  | 2.034 | 65957 | 71 | 30 | 65.38 | 1.333 |  | 0.25 | 0.0627 | 0.25 | 0.0627 | 0.25 | 0.0627 | 4.438 | 4.438 | 4.438 | 81 | 81 | 81 | 4.093 | 4.093 | 4.093 | 31 | 31 | 31 | -0.2419 | -0.2419 | -0.2419 | Rn | 222 |  | 0.008 | 4.2 | 4.2 | 1.29e-11 |  | 0
693 | tetr-ZIF8_Cu |  | 3.6 | 3.61166 | 1.003239 |  | 2.008 | 59245 | 71 | 29 | 63.456 | 1.0849 |  | 0.325 | 0.7112 | 0.325 | 0.7112 | 0.325 | 0.7112 | 3.66 | 3.66 | 3.66 | 83 | 83 | 83 | 3.78 | 3.78 | 3.78 | 15 | 15 | 15 | -0.25 | -0.25 | -0.25 | He | 4.002 | 0.0001213599 | -0.39 | 2.66 | 2.6 | 5e-08 |  | 0
694 | tetr-ZIF8_Cu |  | 3.6 | 3.62196 | 1.0061 |  | 2.008 | 59245 | 71 | 29 | 63.456 | 1.0849 |  | 0.325 | 0.7112 | 0.325 | 0.7112 | 0.325 | 0.7112 | 3.66 | 3.66 | 3.66 | 83 | 83 | 83 | 3.78 | 3.78 | 3.78 | 15 | 15 | 15 | -0.25 | -0.25 | -0.25 | H2 | 2.01 | 0.0001082869 | -0.217 | 2.76 | 2.89 | 5e-08 | 0.012 | 60000
695 | tetr-ZIF8_Cu |  | 3.6 | 3.63791 | 1.010531 |  | 2.008 | 59245 | 71 | 29 | 63.456 | 1.0849 |  | 0.325 | 0.7112 | 0.325 | 0.7112 | 0.325 | 0.7112 | 3.66 | 3.66 | 3.66 | 83 | 83 | 83 | 3.78 | 3.78 | 3.78 | 15 | 15 | 15 | -0.25 | -0.25 | -0.25 | O2 | 31.999 | 1.540276e-05 | 0.022 | 2.94 | 3.46 | 1e-08 |  | 0
696 | tetr-ZIF8_Cu |  | 3.6 | 3.59472 | 0.9985333 |  | 2.008 | 59245 | 71 | 29 | 63.456 | 1.0849 |  | 0.325 | 0.7112 | 0.325 | 0.7112 | 0.325 | 0.7112 | 3.66 | 3.66 | 3.66 | 83 | 83 | 83 | 3.78 | 3.78 | 3.78 | 15 | 15 | 15 | -0.25 | -0.25 | -0.25 | CO2 | 44.01 | 8.962509e-06 | 0.225 | 3.24 | 3.3 | 2.5e-09 | 0.8759199 | 218980
697 | tetr-ZIF8_Cu |  | 3.6 | 3.65091 | 1.014142 |  | 2.008 | 59245 | 71 | 29 | 63.456 | 1.0849 |  | 0.325 | 0.7112 | 0.325 | 0.7112 | 0.325 | 0.7112 | 3.66 | 3.66 | 3.66 | 83 | 83 | 83 | 3.78 | 3.78 | 3.78 | 15 | 15 | 15 | -0.25 | -0.25 | -0.25 | N2 | 28 | 1.485995e-05 | 0.037 | 3.13 | 3.64 | 1.8e-09 | 0.05896569 | 10613.82
698 | tetr-ZIF8_Cu |  | 3.6 | 3.7 | 1.027778 |  | 2.008 | 59245 | 71 | 29 | 63.456 | 1.0849 |  | 0.325 | 0.7112 | 0.325 | 0.7112 | 0.325 | 0.7112 | 3.66 | 3.66 | 3.66 | 83 | 83 | 83 | 3.78 | 3.78 | 3.78 | 15 | 15 | 15 | -0.25 | -0.25 | -0.25 | CH4 | 16.04 | 1.632855e-05 | 0.011 | 3.25 | 3.8 | 3e-09 | 0.2001775 | 60053.24
699 | tetr-ZIF8_Cu |  | 3.6 | 3.718 | 1.032778 |  | 2.008 | 59245 | 71 | 29 | 63.456 | 1.0849 |  | 0.325 | 0.7112 | 0.325 | 0.7112 | 0.325 | 0.7112 | 3.66 | 3.66 | 3.66 | 83 | 83 | 83 | 3.78 | 3.78 | 3.78 | 15 | 15 | 15 | -0.25 | -0.25 | -0.25 | ethylene | 28.05 | 8.59786e-06 | 0.087 | 3.59 | 3.9 | 2.69e-10 |  | 0
700 | tetr-ZIF8_Cu |  | 3.6 | 3.72 | 1.033333 |  | 2.008 | 59245 | 71 | 29 | 63.456 | 1.0849 |  | 0.325 | 0.7112 | 0.325 | 0.7112 | 0.325 | 0.7112 | 3.66 | 3.66 | 3.66 | 83 | 83 | 83 | 3.78 | 3.78 | 3.78 | 15 | 15 | 15 | -0.25 | -0.25 | -0.25 | ethane | 30.07 | 7.467453e-06 | 0.099 | 3.72 | 4 | 1.59e-10 |  | 0
701 | tetr-ZIF8_Cu |  | 3.6 | 3.76 | 1.044444 |  | 2.008 | 59245 | 71 | 29 | 63.456 | 1.0849 |  | 0.325 | 0.7112 | 0.325 | 0.7112 | 0.325 | 0.7112 | 3.66 | 3.66 | 3.66 | 83 | 83 | 83 | 3.78 | 3.78 | 3.78 | 15 | 15 | 15 | -0.25 | -0.25 | -0.25 | propylene | 42.08 | 4.957849e-06 | 0.142 | 4.03 | 4.5 | 1.34e-11 |  | 0
702 | tetr-ZIF8_Cu |  | 3.6 | 3.81 | 1.058333 |  | 2.008 | 59245 | 71 | 29 | 63.456 | 1.0849 |  | 0.325 | 0.7112 | 0.325 | 0.7112 | 0.325 | 0.7112 | 3.66 | 3.66 | 3.66 | 83 | 83 | 83 | 3.78 | 3.78 | 3.78 | 15 | 15 | 15 | -0.25 | -0.25 | -0.25 | propane | 44.1 | 4.518784e-06 | 0.152 | 4.16 | 4.3 | 6.74e-13 |  | 0
703 | tetr-ZIF8_Cu |  | 3.6 |  | 0 |  | 2.008 | 59245 | 71 | 29 | 63.456 | 1.0849 |  | 0.325 | 0.7112 | 0.325 | 0.7112 | 0.325 | 0.7112 | 3.66 | 3.66 | 3.66 | 83 | 83 | 83 | 3.78 | 3.78 | 3.78 | 15 | 15 | 15 | -0.25 | -0.25 | -0.25 | butane | 58.12 | 2.913536e-06 | 0.2 | 4.52 | 4.5 |  |  | 0
704 | tetr-ZIF8_Cu |  | 3.6 |  | 0 |  | 2.008 | 59245 | 71 | 29 | 63.456 | 1.0849 |  | 0.325 | 0.7112 | 0.325 | 0.7112 | 0.325 | 0.7112 | 3.66 | 3.66 | 3.66 | 83 | 83 | 83 | 3.78 | 3.78 | 3.78 | 15 | 15 | 15 | -0.25 | -0.25 | -0.25 | iso-butane | 58.12 | 3.145979e-06 | 0.183 | 4.8 | 4.42 |  |  | 0
705 | tetr-ZIF8_Cu |  | 3.6 | 3.76 | 1.044444 |  | 2.008 | 59245 | 71 | 29 | 63.456 | 1.0849 |  | 0.325 | 0.7112 | 0.325 | 0.7112 | 0.325 | 0.7112 | 3.66 | 3.66 | 3.66 | 83 | 83 | 83 | 3.78 | 3.78 | 3.78 | 15 | 15 | 15 | -0.25 | -0.25 | -0.25 | Kr | 83.8 |  | 0.005 | 4 | 3.69 | 2.2e-09 |  | 0
706 | tetr-ZIF8_Cu |  | 3.6 | 3.81 | 1.058333 |  | 2.008 | 59245 | 71 | 29 | 63.456 | 1.0849 |  | 0.325 | 0.7112 | 0.325 | 0.7112 | 0.325 | 0.7112 | 3.66 | 3.66 | 3.66 | 83 | 83 | 83 | 3.78 | 3.78 | 3.78 | 15 | 15 | 15 | -0.25 | -0.25 | -0.25 | Xe | 131.29 |  | 0.008 | 4.1 | 4.1 | 2.3e-11 |  | 0
707 | tetr-ZIF8_Cu |  | 3.6 |  | 0 |  | 2.008 | 59245 | 71 | 29 | 63.456 | 1.0849 |  | 0.325 | 0.7112 | 0.325 | 0.7112 | 0.325 | 0.7112 | 3.66 | 3.66 | 3.66 | 83 | 83 | 83 | 3.78 | 3.78 | 3.78 | 15 | 15 | 15 | -0.25 | -0.25 | -0.25 | SF6 | 146.06 |  | 0.21 | 5.13 | 5.1 |  |  | 0
708 | tetr-ZIF8_Cu |  | 3.6 |  | 0 |  | 2.008 | 59245 | 71 | 29 | 63.456 | 1.0849 |  | 0.325 | 0.7112 | 0.325 | 0.7112 | 0.325 | 0.7112 | 3.66 | 3.66 | 3.66 | 83 | 83 | 83 | 3.78 | 3.78 | 3.78 | 15 | 15 | 15 | -0.25 | -0.25 | -0.25 | Rn | 222 |  | 0.008 | 4.2 | 4.2 | 5.3e-12 |  | 0
709 | dClm_Cu |  | 2.98 | 2.99566 | 1.005255 |  | 2.052 | 42342 | 71 | 29 | 63.456 | 1.2883 |  | 0.34 | 1.2552 | 0.34 | 1.2552 | 0.34 | 1.2552 | 5.7 | 5.7 | 5.7 | 134.906 | 134.906 | 134.906 | 3.78 | 3.78 | 3.78 | 15 | 15 | 15 | -0.246 | -0.246 | -0.246 | He | 4.002 | 0.0001213599 | -0.39 | 2.66 | 2.6 |  |  | 0
710 | dClm_Cu |  | 2.98 | 3.00789 | 1.009359 |  | 2.052 | 42342 | 71 | 29 | 63.456 | 1.2883 |  | 0.34 | 1.2552 | 0.34 | 1.2552 | 0.34 | 1.2552 | 5.7 | 5.7 | 5.7 | 134.906 | 134.906 | 134.906 | 3.78 | 3.78 | 3.78 | 15 | 15 | 15 | -0.246 | -0.246 | -0.246 | H2 | 2.01 | 0.0001082869 | -0.217 | 2.76 | 2.89 | 2.6e-08 | 0.011 | 28600
711 | dClm_Cu |  | 2.98 | 3.03031 | 1.016883 |  | 2.052 | 42342 | 71 | 29 | 63.456 | 1.2883 |  | 0.34 | 1.2552 | 0.34 | 1.2552 | 0.34 | 1.2552 | 5.7 | 5.7 | 5.7 | 134.906 | 134.906 | 134.906 | 3.78 | 3.78 | 3.78 | 15 | 15 | 15 | -0.246 | -0.246 | -0.246 | O2 | 31.999 | 1.540276e-05 | 0.022 | 2.94 | 3.46 | 6.2e-10 |  | 0
712 | dClm_Cu |  | 2.98 | 3.00852 | 1.00957 |  | 2.052 | 42342 | 71 | 29 | 63.456 | 1.2883 |  | 0.34 | 1.2552 | 0.34 | 1.2552 | 0.34 | 1.2552 | 5.7 | 5.7 | 5.7 | 134.906 | 134.906 | 134.906 | 3.78 | 3.78 | 3.78 | 15 | 15 | 15 | -0.246 | -0.246 | -0.246 | CO2 | 44.01 | 8.962509e-06 | 0.225 | 3.24 | 3.3 | 2e-09 | 2.26239 | 452478
713 | dClm_Cu |  | 2.98 | 3.05694 | 1.025819 |  | 2.052 | 42342 | 71 | 29 | 63.456 | 1.2883 |  | 0.34 | 1.2552 | 0.34 | 1.2552 | 0.34 | 1.2552 | 5.7 | 5.7 | 5.7 | 134.906 | 134.906 | 134.906 | 3.78 | 3.78 | 3.78 | 15 | 15 | 15 | -0.246 | -0.246 | -0.246 | N2 | 28 | 1.485995e-05 | 0.037 | 3.13 | 3.64 | 1e-10 | 0.1252874 | 1252.874
714 | dClm_Cu |  | 2.98 | 3.15134 | 1.057497 |  | 2.052 | 42342 | 71 | 29 | 63.456 | 1.2883 |  | 0.34 | 1.2552 | 0.34 | 1.2552 | 0.34 | 1.2552 | 5.7 | 5.7 | 5.7 | 134.906 | 134.906 | 134.906 | 3.78 | 3.78 | 3.78 | 15 | 15 | 15 | -0.246 | -0.246 | -0.246 | CH4 | 16.04 | 1.632855e-05 | 0.011 | 3.25 | 3.8 | 8.3e-14 | 1.068944 | 8.872239
715 | dClm_Cu |  | 2.98 | 3.15391 | 1.058359 |  | 2.052 | 42342 | 71 | 29 | 63.456 | 1.2883 |  | 0.34 | 1.2552 | 0.34 | 1.2552 | 0.34 | 1.2552 | 5.7 | 5.7 | 5.7 | 134.906 | 134.906 | 134.906 | 3.78 | 3.78 | 3.78 | 15 | 15 | 15 | -0.246 | -0.246 | -0.246 | ethylene | 28.05 | 8.59786e-06 | 0.087 | 3.59 | 3.9 | 3.88e-14 |  | 0
716 | dClm_Cu |  | 2.98 | 3.17166 | 1.064315 |  | 2.052 | 42342 | 71 | 29 | 63.456 | 1.2883 |  | 0.34 | 1.2552 | 0.34 | 1.2552 | 0.34 | 1.2552 | 5.7 | 5.7 | 5.7 | 134.906 | 134.906 | 134.906 | 3.78 | 3.78 | 3.78 | 15 | 15 | 15 | -0.246 | -0.246 | -0.246 | ethane | 30.07 | 7.467453e-06 | 0.099 | 3.72 | 4 | 6.78e-15 |  | 0
717 | dClm_Cu |  | 2.98 | 3.22101 | 1.080876 |  | 2.052 | 42342 | 71 | 29 | 63.456 | 1.2883 |  | 0.34 | 1.2552 | 0.34 | 1.2552 | 0.34 | 1.2552 | 5.7 | 5.7 | 5.7 | 134.906 | 134.906 | 134.906 | 3.78 | 3.78 | 3.78 | 15 | 15 | 15 | -0.246 | -0.246 | -0.246 | propylene | 42.08 | 4.957849e-06 | 0.142 | 4.03 | 4.5 | 2e-16 |  | 0
718 | dClm_Cu |  | 2.98 | 3.27701 | 1.099668 |  | 2.052 | 42342 | 71 | 29 | 63.456 | 1.2883 |  | 0.34 | 1.2552 | 0.34 | 1.2552 | 0.34 | 1.2552 | 5.7 | 5.7 | 5.7 | 134.906 | 134.906 | 134.906 | 3.78 | 3.78 | 3.78 | 15 | 15 | 15 | -0.246 | -0.246 | -0.246 | propane | 44.1 | 4.518784e-06 | 0.152 | 4.16 | 4.3 | 3e-20 |  | 0
719 | dClm_Cu |  | 2.98 |  | 0 |  | 2.052 | 42342 | 71 | 29 | 63.456 | 1.2883 |  | 0.34 | 1.2552 | 0.34 | 1.2552 | 0.34 | 1.2552 | 5.7 | 5.7 | 5.7 | 134.906 | 134.906 | 134.906 | 3.78 | 3.78 | 3.78 | 15 | 15 | 15 | -0.246 | -0.246 | -0.246 | butane | 58.12 | 2.913536e-06 | 0.2 | 4.52 | 4.5 | 5e-20 |  | 0
720 | dClm_Cu |  | 2.98 |  | 0 |  | 2.052 | 42342 | 71 | 29 | 63.456 | 1.2883 |  | 0.34 | 1.2552 | 0.34 | 1.2552 | 0.34 | 1.2552 | 5.7 | 5.7 | 5.7 | 134.906 | 134.906 | 134.906 | 3.78 | 3.78 | 3.78 | 15 | 15 | 15 | -0.246 | -0.246 | -0.246 | iso-butane | 58.12 | 3.145979e-06 | 0.183 | 4.8 | 4.42 |  |  | 0
721 | dClm_Cu |  | 2.98 | 3.22101 | 1.080876 |  | 2.052 | 42342 | 71 | 29 | 63.456 | 1.2883 |  | 0.34 | 1.2552 | 0.34 | 1.2552 | 0.34 | 1.2552 | 5.7 | 5.7 | 5.7 | 134.906 | 134.906 | 134.906 | 3.78 | 3.78 | 3.78 | 15 | 15 | 15 | -0.246 | -0.246 | -0.246 | Kr | 83.8 |  | 0.005 | 4 | 3.69 | 8.78e-13 |  | 0
722 | dClm_Cu |  | 2.98 | 3.27701 | 1.099668 |  | 2.052 | 42342 | 71 | 29 | 63.456 | 1.2883 |  | 0.34 | 1.2552 | 0.34 | 1.2552 | 0.34 | 1.2552 | 5.7 | 5.7 | 5.7 | 134.906 | 134.906 | 134.906 | 3.78 | 3.78 | 3.78 | 15 | 15 | 15 | -0.246 | -0.246 | -0.246 | Xe | 131.29 |  | 0.008 | 4.1 | 4.1 | 4.78e-18 |  | 0
723 | dClm_Cu |  | 2.98 |  | 0 |  | 2.052 | 42342 | 71 | 29 | 63.456 | 1.2883 |  | 0.34 | 1.2552 | 0.34 | 1.2552 | 0.34 | 1.2552 | 5.7 | 5.7 | 5.7 | 134.906 | 134.906 | 134.906 | 3.78 | 3.78 | 3.78 | 15 | 15 | 15 | -0.246 | -0.246 | -0.246 | SF6 | 146.06 |  | 0.21 | 5.13 | 5.1 |  |  | 0
724 | dClm_Cu |  | 2.98 |  | 0 |  | 2.052 | 42342 | 71 | 29 | 63.456 | 1.2883 |  | 0.34 | 1.2552 | 0.34 | 1.2552 | 0.34 | 1.2552 | 5.7 | 5.7 | 5.7 | 134.906 | 134.906 | 134.906 | 3.78 | 3.78 | 3.78 | 15 | 15 | 15 | -0.246 | -0.246 | -0.246 | Rn | 222 |  | 0.008 | 4.2 | 4.2 | 8.53e-21 |  | 0
725 | dFm_Zn |  | 3.32 | 3.41 | 1.027108 |  | 2.056 | 47279 | 74 | 30 | 65.38 | 1.2413 |  | 0.285 | 0.255 | 0.285 | 0.255 | 0.285 | 0.255 | 4.86 | 4.86 | 4.86 | 101.98 | 101.98 | 101.98 | 3.78 | 3.78 | 3.78 | 15 | 15 | 15 | -0.189 | -0.189 | -0.189 | He | 4.002 | 0.0001213599 | -0.39 | 2.66 | 2.6 | 4.3e-08 |  | 0
726 | dFm_Zn |  | 3.32 | 3.43 | 1.033133 |  | 2.056 | 47279 | 74 | 30 | 65.38 | 1.2413 |  | 0.285 | 0.255 | 0.285 | 0.255 | 0.285 | 0.255 | 4.86 | 4.86 | 4.86 | 101.98 | 101.98 | 101.98 | 3.78 | 3.78 | 3.78 | 15 | 15 | 15 | -0.189 | -0.189 | -0.189 | H2 | 2.01 | 0.0001082869 | -0.217 | 2.76 | 2.89 | 1.8e-08 | 0.009 | 16200
727 | dFm_Zn |  | 3.32 | 3.47 | 1.045181 |  | 2.056 | 47279 | 74 | 30 | 65.38 | 1.2413 |  | 0.285 | 0.255 | 0.285 | 0.255 | 0.285 | 0.255 | 4.86 | 4.86 | 4.86 | 101.98 | 101.98 | 101.98 | 3.78 | 3.78 | 3.78 | 15 | 15 | 15 | -0.189 | -0.189 | -0.189 | O2 | 31.999 | 1.540276e-05 | 0.022 | 2.94 | 3.46 | 2.71e-09 |  | 0
728 | dFm_Zn |  | 3.32 | 3.4 | 1.024096 |  | 2.056 | 47279 | 74 | 30 | 65.38 | 1.2413 |  | 0.285 | 0.255 | 0.285 | 0.255 | 0.285 | 0.255 | 4.86 | 4.86 | 4.86 | 101.98 | 101.98 | 101.98 | 3.78 | 3.78 | 3.78 | 15 | 15 | 15 | -0.189 | -0.189 | -0.189 | CO2 | 44.01 | 8.962509e-06 | 0.225 | 3.24 | 3.3 | 1.4e-09 | 0.3842643 | 53797.01
729 | dFm_Zn |  | 3.32 | 3.5 | 1.054217 |  | 2.056 | 47279 | 74 | 30 | 65.38 | 1.2413 |  | 0.285 | 0.255 | 0.285 | 0.255 | 0.285 | 0.255 | 4.86 | 4.86 | 4.86 | 101.98 | 101.98 | 101.98 | 3.78 | 3.78 | 3.78 | 15 | 15 | 15 | -0.189 | -0.189 | -0.189 | N2 | 28 | 1.485995e-05 | 0.037 | 3.13 | 3.64 | 1.3e-09 | 0.04521456 | 5877.893
730 | dFm_Zn |  | 3.32 | 3.63 | 1.093373 |  | 2.056 | 47279 | 74 | 30 | 65.38 | 1.2413 |  | 0.285 | 0.255 | 0.285 | 0.255 | 0.285 | 0.255 | 4.86 | 4.86 | 4.86 | 101.98 | 101.98 | 101.98 | 3.78 | 3.78 | 3.78 | 15 | 15 | 15 | -0.189 | -0.189 | -0.189 | CH4 | 16.04 | 1.632855e-05 | 0.011 | 3.25 | 3.8 | 3e-11 | 0.1725723 | 517.7169
731 | dFm_Zn |  | 3.32 | 3.64 | 1.096386 |  | 2.056 | 47279 | 74 | 30 | 65.38 | 1.2413 |  | 0.285 | 0.255 | 0.285 | 0.255 | 0.285 | 0.255 | 4.86 | 4.86 | 4.86 | 101.98 | 101.98 | 101.98 | 3.78 | 3.78 | 3.78 | 15 | 15 | 15 | -0.189 | -0.189 | -0.189 | ethylene | 28.05 | 8.59786e-06 | 0.087 | 3.59 | 3.9 | 2e-11 |  | 0
732 | dFm_Zn |  | 3.32 | 3.65 | 1.099398 |  | 2.056 | 47279 | 74 | 30 | 65.38 | 1.2413 |  | 0.285 | 0.255 | 0.285 | 0.255 | 0.285 | 0.255 | 4.86 | 4.86 | 4.86 | 101.98 | 101.98 | 101.98 | 3.78 | 3.78 | 3.78 | 15 | 15 | 15 | -0.189 | -0.189 | -0.189 | ethane | 30.07 | 7.467453e-06 | 0.099 | 3.72 | 4 | 1e-11 |  | 0
733 | dFm_Zn |  | 3.32 | 3.73 | 1.123494 |  | 2.056 | 47279 | 74 | 30 | 65.38 | 1.2413 |  | 0.285 | 0.255 | 0.285 | 0.255 | 0.285 | 0.255 | 4.86 | 4.86 | 4.86 | 101.98 | 101.98 | 101.98 | 3.78 | 3.78 | 3.78 | 15 | 15 | 15 | -0.189 | -0.189 | -0.189 | propylene | 42.08 | 4.957849e-06 | 0.142 | 4.03 | 4.5 | 9e-14 |  | 0
734 | dFm_Zn |  | 3.32 | 3.8 | 1.144578 |  | 2.056 | 47279 | 74 | 30 | 65.38 | 1.2413 |  | 0.285 | 0.255 | 0.285 | 0.255 | 0.285 | 0.255 | 4.86 | 4.86 | 4.86 | 101.98 | 101.98 | 101.98 | 3.78 | 3.78 | 3.78 | 15 | 15 | 15 | -0.189 | -0.189 | -0.189 | propane | 44.1 | 4.518784e-06 | 0.152 | 4.16 | 4.3 | 4e-15 |  | 0
735 | dFm_Zn |  | 3.32 |  | 0 |  | 2.056 | 47279 | 74 | 30 | 65.38 | 1.2413 |  | 0.285 | 0.255 | 0.285 | 0.255 | 0.285 | 0.255 | 4.86 | 4.86 | 4.86 | 101.98 | 101.98 | 101.98 | 3.78 | 3.78 | 3.78 | 15 | 15 | 15 | -0.189 | -0.189 | -0.189 | butane | 58.12 | 2.913536e-06 | 0.2 | 4.52 | 4.5 | 9.35e-16 |  | 0
736 | dFm_Zn |  | 3.32 |  | 0 |  | 2.056 | 47279 | 74 | 30 | 65.38 | 1.2413 |  | 0.285 | 0.255 | 0.285 | 0.255 | 0.285 | 0.255 | 4.86 | 4.86 | 4.86 | 101.98 | 101.98 | 101.98 | 3.78 | 3.78 | 3.78 | 15 | 15 | 15 | -0.189 | -0.189 | -0.189 | iso-butane | 58.12 | 3.145979e-06 | 0.183 | 4.8 | 4.42 |  |  | 0
737 | dFm_Zn |  | 3.32 | 3.73 | 1.123494 |  | 2.056 | 47279 | 74 | 30 | 65.38 | 1.2413 |  | 0.285 | 0.255 | 0.285 | 0.255 | 0.285 | 0.255 | 4.86 | 4.86 | 4.86 | 101.98 | 101.98 | 101.98 | 3.78 | 3.78 | 3.78 | 15 | 15 | 15 | -0.189 | -0.189 | -0.189 | Kr | 83.8 |  | 0.005 | 4 | 3.69 | 1.56e-11 |  | 0
738 | dFm_Zn |  | 3.32 | 3.8 | 1.144578 |  | 2.056 | 47279 | 74 | 30 | 65.38 | 1.2413 |  | 0.285 | 0.255 | 0.285 | 0.255 | 0.285 | 0.255 | 4.86 | 4.86 | 4.86 | 101.98 | 101.98 | 101.98 | 3.78 | 3.78 | 3.78 | 15 | 15 | 15 | -0.189 | -0.189 | -0.189 | Xe | 131.29 |  | 0.008 | 4.1 | 4.1 | 2.24e-14 |  | 0
739 | dFm_Zn |  | 3.32 |  | 0 |  | 2.056 | 47279 | 74 | 30 | 65.38 | 1.2413 |  | 0.285 | 0.255 | 0.285 | 0.255 | 0.285 | 0.255 | 4.86 | 4.86 | 4.86 | 101.98 | 101.98 | 101.98 | 3.78 | 3.78 | 3.78 | 15 | 15 | 15 | -0.189 | -0.189 | -0.189 | SF6 | 146.06 |  | 0.21 | 5.13 | 5.1 |  |  | 0
740 | dFm_Zn |  | 3.32 |  | 0 |  | 2.056 | 47279 | 74 | 30 | 65.38 | 1.2413 |  | 0.285 | 0.255 | 0.285 | 0.255 | 0.285 | 0.255 | 4.86 | 4.86 | 4.86 | 101.98 | 101.98 | 101.98 | 3.78 | 3.78 | 3.78 | 15 | 15 | 15 | -0.189 | -0.189 | -0.189 | Rn | 222 |  | 0.008 | 4.2 | 4.2 | 1.91e-15 |  | 0
741 | dBrm_Zn |  | 3.437 | 3.44314 | 1.001786 |  | 2.075 | 43011 | 74 | 30 | 65.38 | 1.8039 |  | 0.4 | 1.8731 | 0.4 | 1.8731 | 0.4 | 1.8731 | 6.01 | 6.01 | 6.01 | 223.8 | 223.8 | 223.8 | 3.78 | 3.78 | 3.78 | 15 | 15 | 15 | -0.229 | -0.229 | -0.229 | He | 4.002 | 0.0001213599 | -0.39 | 2.66 | 2.6 | 3.27e-08 |  | 0
742 | dBrm_Zn |  | 3.437 | 3.45257 | 1.00453 |  | 2.075 | 43011 | 74 | 30 | 65.38 | 1.8039 |  | 0.4 | 1.8731 | 0.4 | 1.8731 | 0.4 | 1.8731 | 6.01 | 6.01 | 6.01 | 223.8 | 223.8 | 223.8 | 3.78 | 3.78 | 3.78 | 15 | 15 | 15 | -0.229 | -0.229 | -0.229 | H2 | 2.01 | 0.0001082869 | -0.217 | 2.76 | 2.89 | 2.5e-08 | 0.014 | 35000
743 | dBrm_Zn |  | 3.437 | 3.47006 | 1.009619 |  | 2.075 | 43011 | 74 | 30 | 65.38 | 1.8039 |  | 0.4 | 1.8731 | 0.4 | 1.8731 | 0.4 | 1.8731 | 6.01 | 6.01 | 6.01 | 223.8 | 223.8 | 223.8 | 3.78 | 3.78 | 3.78 | 15 | 15 | 15 | -0.229 | -0.229 | -0.229 | O2 | 31.999 | 1.540276e-05 | 0.022 | 2.94 | 3.46 | 4e-10 |  | 0
744 | dBrm_Zn |  | 3.437 | 3.45387 | 1.004908 |  | 2.075 | 43011 | 74 | 30 | 65.38 | 1.8039 |  | 0.4 | 1.8731 | 0.4 | 1.8731 | 0.4 | 1.8731 | 6.01 | 6.01 | 6.01 | 223.8 | 223.8 | 223.8 | 3.78 | 3.78 | 3.78 | 15 | 15 | 15 | -0.229 | -0.229 | -0.229 | CO2 | 44.01 | 8.962509e-06 | 0.225 | 3.24 | 3.3 | 5.2e-10 | 9.822563 | 510773.3
745 | dBrm_Zn |  | 3.437 | 3.48695 | 1.014533 |  | 2.075 | 43011 | 74 | 30 | 65.38 | 1.8039 |  | 0.4 | 1.8731 | 0.4 | 1.8731 | 0.4 | 1.8731 | 6.01 | 6.01 | 6.01 | 223.8 | 223.8 | 223.8 | 3.78 | 3.78 | 3.78 | 15 | 15 | 15 | -0.229 | -0.229 | -0.229 | N2 | 28 | 1.485995e-05 | 0.037 | 3.13 | 3.64 | 5.8e-11 | 0.3739029 | 2168.637
746 | dBrm_Zn |  | 3.437 | 3.5512 | 1.033227 |  | 2.075 | 43011 | 74 | 30 | 65.38 | 1.8039 |  | 0.4 | 1.8731 | 0.4 | 1.8731 | 0.4 | 1.8731 | 6.01 | 6.01 | 6.01 | 223.8 | 223.8 | 223.8 | 3.78 | 3.78 | 3.78 | 15 | 15 | 15 | -0.229 | -0.229 | -0.229 | CH4 | 16.04 | 1.632855e-05 | 0.011 | 3.25 | 3.8 | 7e-12 | 4.64101 | 3248.707
747 | dBrm_Zn |  | 3.437 | 3.56103 | 1.036087 |  | 2.075 | 43011 | 74 | 30 | 65.38 | 1.8039 |  | 0.4 | 1.8731 | 0.4 | 1.8731 | 0.4 | 1.8731 | 6.01 | 6.01 | 6.01 | 223.8 | 223.8 | 223.8 | 3.78 | 3.78 | 3.78 | 15 | 15 | 15 | -0.229 | -0.229 | -0.229 | ethylene | 28.05 | 8.59786e-06 | 0.087 | 3.59 | 3.9 | 7.56e-15 |  | 0
748 | dBrm_Zn |  | 3.437 | 3.57348 | 1.039709 |  | 2.075 | 43011 | 74 | 30 | 65.38 | 1.8039 |  | 0.4 | 1.8731 | 0.4 | 1.8731 | 0.4 | 1.8731 | 6.01 | 6.01 | 6.01 | 223.8 | 223.8 | 223.8 | 3.78 | 3.78 | 3.78 | 15 | 15 | 15 | -0.229 | -0.229 | -0.229 | ethane | 30.07 | 7.467453e-06 | 0.099 | 3.72 | 4 | 2.92e-15 |  | 0
749 | dBrm_Zn |  | 3.437 | 3.61546 | 1.051923 |  | 2.075 | 43011 | 74 | 30 | 65.38 | 1.8039 |  | 0.4 | 1.8731 | 0.4 | 1.8731 | 0.4 | 1.8731 | 6.01 | 6.01 | 6.01 | 223.8 | 223.8 | 223.8 | 3.78 | 3.78 | 3.78 | 15 | 15 | 15 | -0.229 | -0.229 | -0.229 | propylene | 42.08 | 4.957849e-06 | 0.142 | 4.03 | 4.5 | 1.47e-16 |  | 0
750 | dBrm_Zn |  | 3.437 | 3.66077 | 1.065106 |  | 2.075 | 43011 | 74 | 30 | 65.38 | 1.8039 |  | 0.4 | 1.8731 | 0.4 | 1.8731 | 0.4 | 1.8731 | 6.01 | 6.01 | 6.01 | 223.8 | 223.8 | 223.8 | 3.78 | 3.78 | 3.78 | 15 | 15 | 15 | -0.229 | -0.229 | -0.229 | propane | 44.1 | 4.518784e-06 | 0.152 | 4.16 | 4.3 | 1.83e-19 |  | 0
751 | dBrm_Zn |  | 3.437 |  | 0 |  | 2.075 | 43011 | 74 | 30 | 65.38 | 1.8039 |  | 0.4 | 1.8731 | 0.4 | 1.8731 | 0.4 | 1.8731 | 6.01 | 6.01 | 6.01 | 223.8 | 223.8 | 223.8 | 3.78 | 3.78 | 3.78 | 15 | 15 | 15 | -0.229 | -0.229 | -0.229 | butane | 58.12 | 2.913536e-06 | 0.2 | 4.52 | 4.5 | 5.6e-19 |  | 0
752 | dBrm_Zn |  | 3.437 |  | 0 |  | 2.075 | 43011 | 74 | 30 | 65.38 | 1.8039 |  | 0.4 | 1.8731 | 0.4 | 1.8731 | 0.4 | 1.8731 | 6.01 | 6.01 | 6.01 | 223.8 | 223.8 | 223.8 | 3.78 | 3.78 | 3.78 | 15 | 15 | 15 | -0.229 | -0.229 | -0.229 | iso-butane | 58.12 | 3.145979e-06 | 0.183 | 4.8 | 4.42 |  |  | 0
753 | dBrm_Zn |  | 3.437 | 3.61546 | 1.051923 |  | 2.075 | 43011 | 74 | 30 | 65.38 | 1.8039 |  | 0.4 | 1.8731 | 0.4 | 1.8731 | 0.4 | 1.8731 | 6.01 | 6.01 | 6.01 | 223.8 | 223.8 | 223.8 | 3.78 | 3.78 | 3.78 | 15 | 15 | 15 | -0.229 | -0.229 | -0.229 | Kr | 83.8 |  | 0.005 | 4 | 3.69 | 6.8e-14 |  | 0
754 | dBrm_Zn |  | 3.437 | 3.66077 | 1.065106 |  | 2.075 | 43011 | 74 | 30 | 65.38 | 1.8039 |  | 0.4 | 1.8731 | 0.4 | 1.8731 | 0.4 | 1.8731 | 6.01 | 6.01 | 6.01 | 223.8 | 223.8 | 223.8 | 3.78 | 3.78 | 3.78 | 15 | 15 | 15 | -0.229 | -0.229 | -0.229 | Xe | 131.29 |  | 0.008 | 4.1 | 4.1 | 3.19e-20 |  | 0
755 | dBrm_Zn |  | 3.437 |  | 0 |  | 2.075 | 43011 | 74 | 30 | 65.38 | 1.8039 |  | 0.4 | 1.8731 | 0.4 | 1.8731 | 0.4 | 1.8731 | 6.01 | 6.01 | 6.01 | 223.8 | 223.8 | 223.8 | 3.78 | 3.78 | 3.78 | 15 | 15 | 15 | -0.229 | -0.229 | -0.229 | SF6 | 146.06 |  | 0.21 | 5.13 | 5.1 |  |  | 0
756 | dBrm_Zn |  | 3.437 |  | 0 |  | 2.075 | 43011 | 74 | 30 | 65.38 | 1.8039 |  | 0.4 | 1.8731 | 0.4 | 1.8731 | 0.4 | 1.8731 | 6.01 | 6.01 | 6.01 | 223.8 | 223.8 | 223.8 | 3.78 | 3.78 | 3.78 | 15 | 15 | 15 | -0.229 | -0.229 | -0.229 | Rn | 222 |  | 0.008 | 4.2 | 4.2 | 1.22e-23 |  | 0
757 | dIm_Zn |  | 2.9 | 2.91908 | 1.006579 |  | 2.084 | 40752 | 74 | 30 | 65.38 | 2.0855 |  | 0.367 | 2.4267 | 0.367 | 2.4267 | 0.367 | 2.4267 | 6.41 | 6.41 | 6.41 | 317.8 | 317.8 | 317.8 | 3.78 | 3.78 | 3.78 | 15 | 15 | 15 | -0.274 | -0.274 | -0.274 | He | 4.002 | 0.0001213599 | -0.39 | 2.66 | 2.6 | 3.7e-08 |  | 0
758 | dIm_Zn |  | 2.9 | 2.92823 | 1.009734 |  | 2.084 | 40752 | 74 | 30 | 65.38 | 2.0855 |  | 0.367 | 2.4267 | 0.367 | 2.4267 | 0.367 | 2.4267 | 6.41 | 6.41 | 6.41 | 317.8 | 317.8 | 317.8 | 3.78 | 3.78 | 3.78 | 15 | 15 | 15 | -0.274 | -0.274 | -0.274 | H2 | 2.01 | 0.0001082869 | -0.217 | 2.76 | 2.89 | 2.3e-08 | 0.015 | 34500
759 | dIm_Zn |  | 2.9 | 2.94368 | 1.015062 |  | 2.084 | 40752 | 74 | 30 | 65.38 | 2.0855 |  | 0.367 | 2.4267 | 0.367 | 2.4267 | 0.367 | 2.4267 | 6.41 | 6.41 | 6.41 | 317.8 | 317.8 | 317.8 | 3.78 | 3.78 | 3.78 | 15 | 15 | 15 | -0.274 | -0.274 | -0.274 | O2 | 31.999 | 1.540276e-05 | 0.022 | 2.94 | 3.46 | 1e-09 |  | 0
760 | dIm_Zn |  | 2.9 | 2.92 | 1.006897 |  | 2.084 | 40752 | 74 | 30 | 65.38 | 2.0855 |  | 0.367 | 2.4267 | 0.367 | 2.4267 | 0.367 | 2.4267 | 6.41 | 6.41 | 6.41 | 317.8 | 317.8 | 317.8 | 3.78 | 3.78 | 3.78 | 15 | 15 | 15 | -0.274 | -0.274 | -0.274 | CO2 | 44.01 | 8.962509e-06 | 0.225 | 3.24 | 3.3 | 6.8e-10 | 17.92227 | 1218714.3
761 | dIm_Zn |  | 2.9 | 2.9654 | 1.022552 |  | 2.084 | 40752 | 74 | 30 | 65.38 | 2.0855 |  | 0.367 | 2.4267 | 0.367 | 2.4267 | 0.367 | 2.4267 | 6.41 | 6.41 | 6.41 | 317.8 | 317.8 | 317.8 | 3.78 | 3.78 | 3.78 | 15 | 15 | 15 | -0.274 | -0.274 | -0.274 | N2 | 28 | 1.485995e-05 | 0.037 | 3.13 | 3.64 | 1.9e-10 | 0.5439574 | 10335.19
762 | dIm_Zn |  | 2.9 | 3.03585 | 1.046845 |  | 2.084 | 40752 | 74 | 30 | 65.38 | 2.0855 |  | 0.367 | 2.4267 | 0.367 | 2.4267 | 0.367 | 2.4267 | 6.41 | 6.41 | 6.41 | 317.8 | 317.8 | 317.8 | 3.78 | 3.78 | 3.78 | 15 | 15 | 15 | -0.274 | -0.274 | -0.274 | CH4 | 16.04 | 1.632855e-05 | 0.011 | 3.25 | 3.8 | 3.2e-13 | 8.634958 | 276.3186
763 | dIm_Zn |  | 2.9 | 3.04297 | 1.0493 |  | 2.084 | 40752 | 74 | 30 | 65.38 | 2.0855 |  | 0.367 | 2.4267 | 0.367 | 2.4267 | 0.367 | 2.4267 | 6.41 | 6.41 | 6.41 | 317.8 | 317.8 | 317.8 | 3.78 | 3.78 | 3.78 | 15 | 15 | 15 | -0.274 | -0.274 | -0.274 | ethylene | 28.05 | 8.59786e-06 | 0.087 | 3.59 | 3.9 | 1.94e-13 |  | 0
764 | dIm_Zn |  | 2.9 | 3.05554 | 1.053634 |  | 2.084 | 40752 | 74 | 30 | 65.38 | 2.0855 |  | 0.367 | 2.4267 | 0.367 | 2.4267 | 0.367 | 2.4267 | 6.41 | 6.41 | 6.41 | 317.8 | 317.8 | 317.8 | 3.78 | 3.78 | 3.78 | 15 | 15 | 15 | -0.274 | -0.274 | -0.274 | ethane | 30.07 | 7.467453e-06 | 0.099 | 3.72 | 4 | 6.64e-14 |  | 0
765 | dIm_Zn |  | 2.9 | 3.10287 | 1.069955 |  | 2.084 | 40752 | 74 | 30 | 65.38 | 2.0855 |  | 0.367 | 2.4267 | 0.367 | 2.4267 | 0.367 | 2.4267 | 6.41 | 6.41 | 6.41 | 317.8 | 317.8 | 317.8 | 3.78 | 3.78 | 3.78 | 15 | 15 | 15 | -0.274 | -0.274 | -0.274 | propylene | 42.08 | 4.957849e-06 | 0.142 | 4.03 | 4.5 | 4.7e-14 |  | 0
766 | dIm_Zn |  | 2.9 | 3.15286 | 1.087193 |  | 2.084 | 40752 | 74 | 30 | 65.38 | 2.0855 |  | 0.367 | 2.4267 | 0.367 | 2.4267 | 0.367 | 2.4267 | 6.41 | 6.41 | 6.41 | 317.8 | 317.8 | 317.8 | 3.78 | 3.78 | 3.78 | 15 | 15 | 15 | -0.274 | -0.274 | -0.274 | propane | 44.1 | 4.518784e-06 | 0.152 | 4.16 | 4.3 | 3.6e-16 |  | 0
767 | dIm_Zn |  | 2.9 |  | 0 |  | 2.084 | 40752 | 74 | 30 | 65.38 | 2.0855 |  | 0.367 | 2.4267 | 0.367 | 2.4267 | 0.367 | 2.4267 | 6.41 | 6.41 | 6.41 | 317.8 | 317.8 | 317.8 | 3.78 | 3.78 | 3.78 | 15 | 15 | 15 | -0.274 | -0.274 | -0.274 | butane | 58.12 | 2.913536e-06 | 0.2 | 4.52 | 4.5 | 1e-15 |  | 0
768 | dIm_Zn |  | 2.9 |  | 0 |  | 2.084 | 40752 | 74 | 30 | 65.38 | 2.0855 |  | 0.367 | 2.4267 | 0.367 | 2.4267 | 0.367 | 2.4267 | 6.41 | 6.41 | 6.41 | 317.8 | 317.8 | 317.8 | 3.78 | 3.78 | 3.78 | 15 | 15 | 15 | -0.274 | -0.274 | -0.274 | iso-butane | 58.12 | 3.145979e-06 | 0.183 | 4.8 | 4.42 |  |  | 0
769 | dIm_Zn |  | 2.9 | 3.10287 | 1.069955 |  | 2.084 | 40752 | 74 | 30 | 65.38 | 2.0855 |  | 0.367 | 2.4267 | 0.367 | 2.4267 | 0.367 | 2.4267 | 6.41 | 6.41 | 6.41 | 317.8 | 317.8 | 317.8 | 3.78 | 3.78 | 3.78 | 15 | 15 | 15 | -0.274 | -0.274 | -0.274 | Kr | 83.8 |  | 0.005 | 4 | 3.69 | 2.52e-12 |  | 0
770 | dIm_Zn |  | 2.9 | 3.15286 | 1.087193 |  | 2.084 | 40752 | 74 | 30 | 65.38 | 2.0855 |  | 0.367 | 2.4267 | 0.367 | 2.4267 | 0.367 | 2.4267 | 6.41 | 6.41 | 6.41 | 317.8 | 317.8 | 317.8 | 3.78 | 3.78 | 3.78 | 15 | 15 | 15 | -0.274 | -0.274 | -0.274 | Xe | 131.29 |  | 0.008 | 4.1 | 4.1 | 3.3e-17 |  | 0
771 | dIm_Zn |  | 2.9 |  | 0 |  | 2.084 | 40752 | 74 | 30 | 65.38 | 2.0855 |  | 0.367 | 2.4267 | 0.367 | 2.4267 | 0.367 | 2.4267 | 6.41 | 6.41 | 6.41 | 317.8 | 317.8 | 317.8 | 3.78 | 3.78 | 3.78 | 15 | 15 | 15 | -0.274 | -0.274 | -0.274 | SF6 | 146.06 |  | 0.21 | 5.13 | 5.1 |  |  | 0
772 | dIm_Zn |  | 2.9 |  | 0 |  | 2.084 | 40752 | 74 | 30 | 65.38 | 2.0855 |  | 0.367 | 2.4267 | 0.367 | 2.4267 | 0.367 | 2.4267 | 6.41 | 6.41 | 6.41 | 317.8 | 317.8 | 317.8 | 3.78 | 3.78 | 3.78 | 15 | 15 | 15 | -0.274 | -0.274 | -0.274 | Rn | 222 |  | 0.008 | 4.2 | 4.2 | 7.78e-20 |  | 0
773 | Cu-Br-zif-7-8 |  | 2.12 | 2.38 | 1.122642 |  | 2 | 57111 | 71 | 29 | 63.456 | 1.2459 |  | 0.25 | 0.0627 | 0.25 | 0.0627 | 0.25 | 0.0627 | 4.438 | 4.438 | 5.996 | 81 | 81 | 117 | 3.78 | 3.78 | 3.85 | 15 | 15 | 79.9 | -0.195 | -0.195 | -0.196 | He | 4.002 | 0.0001213599 | -0.39 | 2.66 | 2.6 | 1.2e-09 |  | 0
774 | Cu-Br-zif-7-8 |  | 2.12 | 2.6 | 1.226415 |  | 2 | 57111 | 71 | 29 | 63.456 | 1.2459 |  | 0.25 | 0.0627 | 0.25 | 0.0627 | 0.25 | 0.0627 | 4.438 | 4.438 | 5.996 | 81 | 81 | 117 | 3.78 | 3.78 | 3.85 | 15 | 15 | 79.9 | -0.195 | -0.195 | -0.196 | H2 | 2.01 | 0.0001082869 | -0.217 | 2.76 | 2.89 | 4e-11 | 0.008 | 32
775 | Cu-Br-zif-7-8 |  | 2.12 | 2.8 | 1.320755 |  | 2 | 57111 | 71 | 29 | 63.456 | 1.2459 |  | 0.25 | 0.0627 | 0.25 | 0.0627 | 0.25 | 0.0627 | 4.438 | 4.438 | 5.996 | 81 | 81 | 117 | 3.78 | 3.78 | 3.85 | 15 | 15 | 79.9 | -0.195 | -0.195 | -0.196 | O2 | 31.999 | 1.540276e-05 | 0.022 | 2.94 | 3.46 | 1.8e-13 |  | 0
776 | Cu-Br-zif-7-8 |  | 2.12 | 2.85 | 1.34434 |  | 2 | 57111 | 71 | 29 | 63.456 | 1.2459 |  | 0.25 | 0.0627 | 0.25 | 0.0627 | 0.25 | 0.0627 | 4.438 | 4.438 | 5.996 | 81 | 81 | 117 | 3.78 | 3.78 | 3.85 | 15 | 15 | 79.9 | -0.195 | -0.195 | -0.196 | CO2 | 44.01 | 8.962509e-06 | 0.225 | 3.24 | 3.3 | 2.1e-14 | 0.4952944 | 1.040118
777 | Cu-Br-zif-7-8 |  | 2.12 | 2.99 | 1.410377 |  | 2 | 57111 | 71 | 29 | 63.456 | 1.2459 |  | 0.25 | 0.0627 | 0.25 | 0.0627 | 0.25 | 0.0627 | 4.438 | 4.438 | 5.996 | 81 | 81 | 117 | 3.78 | 3.78 | 3.85 | 15 | 15 | 79.9 | -0.195 | -0.195 | -0.196 | N2 | 28 | 1.485995e-05 | 0.037 | 3.13 | 3.64 | 3.7e-15 | 0.05432322 | 0.02009959
778 | Cu-Br-zif-7-8 |  | 2.12 | 3.29 | 1.551887 |  | 2 | 57111 | 71 | 29 | 63.456 | 1.2459 |  | 0.25 | 0.0627 | 0.25 | 0.0627 | 0.25 | 0.0627 | 4.438 | 4.438 | 5.996 | 81 | 81 | 117 | 3.78 | 3.78 | 3.85 | 15 | 15 | 79.9 | -0.195 | -0.195 | -0.196 | CH4 | 16.04 | 1.632855e-05 | 0.011 | 3.25 | 3.8 | 1.38e-18 | 0.2560099 | 3.532937e-05
779 | Cu-Br-zif-7-8 |  | 2.12 | 3.32 | 1.566038 |  | 2 | 57111 | 71 | 29 | 63.456 | 1.2459 |  | 0.25 | 0.0627 | 0.25 | 0.0627 | 0.25 | 0.0627 | 4.438 | 4.438 | 5.996 | 81 | 81 | 117 | 3.78 | 3.78 | 3.85 | 15 | 15 | 79.9 | -0.195 | -0.195 | -0.196 | ethylene | 28.05 | 8.59786e-06 | 0.087 | 3.59 | 3.9 | 5.94e-20 |  | 0
780 | Cu-Br-zif-7-8 |  | 2.12 | 3.35 | 1.580189 |  | 2 | 57111 | 71 | 29 | 63.456 | 1.2459 |  | 0.25 | 0.0627 | 0.25 | 0.0627 | 0.25 | 0.0627 | 4.438 | 4.438 | 5.996 | 81 | 81 | 117 | 3.78 | 3.78 | 3.85 | 15 | 15 | 79.9 | -0.195 | -0.195 | -0.196 | ethane | 30.07 | 7.467453e-06 | 0.099 | 3.72 | 4 | 6e-21 |  | 0
781 | Cu-Br-zif-7-8 |  | 2.12 | 3.48 | 1.641509 |  | 2 | 57111 | 71 | 29 | 63.456 | 1.2459 |  | 0.25 | 0.0627 | 0.25 | 0.0627 | 0.25 | 0.0627 | 4.438 | 4.438 | 5.996 | 81 | 81 | 117 | 3.78 | 3.78 | 3.85 | 15 | 15 | 79.9 | -0.195 | -0.195 | -0.196 | propylene | 42.08 | 4.957849e-06 | 0.142 | 4.03 | 4.5 | 1.16e-23 |  | 0
782 | Cu-Br-zif-7-8 |  | 2.12 | 3.57 | 1.683962 |  | 2 | 57111 | 71 | 29 | 63.456 | 1.2459 |  | 0.25 | 0.0627 | 0.25 | 0.0627 | 0.25 | 0.0627 | 4.438 | 4.438 | 5.996 | 81 | 81 | 117 | 3.78 | 3.78 | 3.85 | 15 | 15 | 79.9 | -0.195 | -0.195 | -0.196 | propane | 44.1 | 4.518784e-06 | 0.152 | 4.16 | 4.3 | 7.26e-26 |  | 0
783 | Cu-Br-zif-7-8 |  | 2.12 |  | 0 |  | 2 | 57111 | 71 | 29 | 63.456 | 1.2459 |  | 0.25 | 0.0627 | 0.25 | 0.0627 | 0.25 | 0.0627 | 4.438 | 4.438 | 5.996 | 81 | 81 | 117 | 3.78 | 3.78 | 3.85 | 15 | 15 | 79.9 | -0.195 | -0.195 | -0.196 | butane | 58.12 | 2.913536e-06 | 0.2 | 4.52 | 4.5 |  |  | 0
784 | Cu-Br-zif-7-8 |  | 2.12 |  | 0 |  | 2 | 57111 | 71 | 29 | 63.456 | 1.2459 |  | 0.25 | 0.0627 | 0.25 | 0.0627 | 0.25 | 0.0627 | 4.438 | 4.438 | 5.996 | 81 | 81 | 117 | 3.78 | 3.78 | 3.85 | 15 | 15 | 79.9 | -0.195 | -0.195 | -0.196 | iso-butane | 58.12 | 3.145979e-06 | 0.183 | 4.8 | 4.42 |  |  | 0
785 | Cu-Br-zif-7-8 |  | 2.12 | 3.48 | 1.641509 |  | 2 | 57111 | 71 | 29 | 63.456 | 1.2459 |  | 0.25 | 0.0627 | 0.25 | 0.0627 | 0.25 | 0.0627 | 4.438 | 4.438 | 5.996 | 81 | 81 | 117 | 3.78 | 3.78 | 3.85 | 15 | 15 | 79.9 | -0.195 | -0.195 | -0.196 | Kr | 83.8 |  | 0.005 | 4 | 3.69 | 6.88e-20 |  | 0
786 | Cu-Br-zif-7-8 |  | 2.12 | 3.57 | 1.683962 |  | 2 | 57111 | 71 | 29 | 63.456 | 1.2459 |  | 0.25 | 0.0627 | 0.25 | 0.0627 | 0.25 | 0.0627 | 4.438 | 4.438 | 5.996 | 81 | 81 | 117 | 3.78 | 3.78 | 3.85 | 15 | 15 | 79.9 | -0.195 | -0.195 | -0.196 | Xe | 131.29 |  | 0.008 | 4.1 | 4.1 | 3.14e-24 |  | 0
787 | Cu-Br-zif-7-8 |  | 2.12 |  | 0 |  | 2 | 57111 | 71 | 29 | 63.456 | 1.2459 |  | 0.25 | 0.0627 | 0.25 | 0.0627 | 0.25 | 0.0627 | 4.438 | 4.438 | 5.996 | 81 | 81 | 117 | 3.78 | 3.78 | 3.85 | 15 | 15 | 79.9 | -0.195 | -0.195 | -0.196 | SF6 | 146.06 |  | 0.21 | 5.13 | 5.1 |  |  | 0
788 | Cu-Br-zif-7-8 |  | 2.12 |  | 0 |  | 2 | 57111 | 71 | 29 | 63.456 | 1.2459 |  | 0.25 | 0.0627 | 0.25 | 0.0627 | 0.25 | 0.0627 | 4.438 | 4.438 | 5.996 | 81 | 81 | 117 | 3.78 | 3.78 | 3.85 | 15 | 15 | 79.9 | -0.195 | -0.195 | -0.196 | Rn | 222 |  | 0.008 | 4.2 | 4.2 | 6.5e-27 |  | 0
789 | Cu-I-zif-7-8 |  | 2.1227 | 2.344 | 1.104254 |  | 2 | 56860 | 71 | 29 | 63.456 | 1.2552 |  | 0.25 | 0.0627 | 0.25 | 0.0627 | 0.25 | 0.0627 | 4.438 | 4.438 | 5.996 | 81 | 81 | 117 | 3.78 | 3.78 | 4.25 | 15 | 15 | 127 | -0.195 | -0.195 | -0.186 | He | 4.002 | 0.0001213599 | -0.39 | 2.66 | 2.6 | 1e-09 |  | 0
790 | Cu-I-zif-7-8 |  | 2.1227 | 2.58 | 1.215433 |  | 2 | 56860 | 71 | 29 | 63.456 | 1.2552 |  | 0.25 | 0.0627 | 0.25 | 0.0627 | 0.25 | 0.0627 | 4.438 | 4.438 | 5.996 | 81 | 81 | 117 | 3.78 | 3.78 | 4.25 | 15 | 15 | 127 | -0.195 | -0.195 | -0.186 | H2 | 2.01 | 0.0001082869 | -0.217 | 2.76 | 2.89 | 1.8e-11 | 0.008 | 14.4
791 | Cu-I-zif-7-8 |  | 2.1227 | 2.8 | 1.319075 |  | 2 | 56860 | 71 | 29 | 63.456 | 1.2552 |  | 0.25 | 0.0627 | 0.25 | 0.0627 | 0.25 | 0.0627 | 4.438 | 4.438 | 5.996 | 81 | 81 | 117 | 3.78 | 3.78 | 4.25 | 15 | 15 | 127 | -0.195 | -0.195 | -0.186 | O2 | 31.999 | 1.540276e-05 | 0.022 | 2.94 | 3.46 | 3.5e-14 |  | 0
792 | Cu-I-zif-7-8 |  | 2.1227 | 2.82 | 1.328497 |  | 2 | 56860 | 71 | 29 | 63.456 | 1.2552 |  | 0.25 | 0.0627 | 0.25 | 0.0627 | 0.25 | 0.0627 | 4.438 | 4.438 | 5.996 | 81 | 81 | 117 | 3.78 | 3.78 | 4.25 | 15 | 15 | 127 | -0.195 | -0.195 | -0.186 | CO2 | 44.01 | 8.962509e-06 | 0.225 | 3.24 | 3.3 | 2.32e-14 | 0.5210868 | 1.208921
793 | Cu-I-zif-7-8 |  | 2.1227 | 2.97 | 1.399161 |  | 2 | 56860 | 71 | 29 | 63.456 | 1.2552 |  | 0.25 | 0.0627 | 0.25 | 0.0627 | 0.25 | 0.0627 | 4.438 | 4.438 | 5.996 | 81 | 81 | 117 | 3.78 | 3.78 | 4.25 | 15 | 15 | 127 | -0.195 | -0.195 | -0.186 | N2 | 28 | 1.485995e-05 | 0.037 | 3.13 | 3.64 | 4.35e-16 | 0.05432322 | 0.00236306
794 | Cu-I-zif-7-8 |  | 2.1227 | 3.25 | 1.531069 |  | 2 | 56860 | 71 | 29 | 63.456 | 1.2552 |  | 0.25 | 0.0627 | 0.25 | 0.0627 | 0.25 | 0.0627 | 4.438 | 4.438 | 5.996 | 81 | 81 | 117 | 3.78 | 3.78 | 4.25 | 15 | 15 | 127 | -0.195 | -0.195 | -0.186 | CH4 | 16.04 | 1.632855e-05 | 0.011 | 3.25 | 3.8 | 1.49e-19 | 0.2693416 | 4.01319e-06
795 | Cu-I-zif-7-8 |  | 2.1227 | 3.29 | 1.549913 |  | 2 | 56860 | 71 | 29 | 63.456 | 1.2552 |  | 0.25 | 0.0627 | 0.25 | 0.0627 | 0.25 | 0.0627 | 4.438 | 4.438 | 5.996 | 81 | 81 | 117 | 3.78 | 3.78 | 4.25 | 15 | 15 | 127 | -0.195 | -0.195 | -0.186 | ethylene | 28.05 | 8.59786e-06 | 0.087 | 3.59 | 3.9 | 8.66e-21 |  | 0
796 | Cu-I-zif-7-8 |  | 2.1227 | 3.33 | 1.568757 |  | 2 | 56860 | 71 | 29 | 63.456 | 1.2552 |  | 0.25 | 0.0627 | 0.25 | 0.0627 | 0.25 | 0.0627 | 4.438 | 4.438 | 5.996 | 81 | 81 | 117 | 3.78 | 3.78 | 4.25 | 15 | 15 | 127 | -0.195 | -0.195 | -0.186 | ethane | 30.07 | 7.467453e-06 | 0.099 | 3.72 | 4 | 2.38e-21 |  | 0
797 | Cu-I-zif-7-8 |  | 2.1227 | 3.46 | 1.63 |  | 2 | 56860 | 71 | 29 | 63.456 | 1.2552 |  | 0.25 | 0.0627 | 0.25 | 0.0627 | 0.25 | 0.0627 | 4.438 | 4.438 | 5.996 | 81 | 81 | 117 | 3.78 | 3.78 | 4.25 | 15 | 15 | 127 | -0.195 | -0.195 | -0.186 | propylene | 42.08 | 4.957849e-06 | 0.142 | 4.03 | 4.5 | 2.41e-23 |  | 0
798 | Cu-I-zif-7-8 |  | 2.1227 | 3.55 | 1.672398 |  | 2 | 56860 | 71 | 29 | 63.456 | 1.2552 |  | 0.25 | 0.0627 | 0.25 | 0.0627 | 0.25 | 0.0627 | 4.438 | 4.438 | 5.996 | 81 | 81 | 117 | 3.78 | 3.78 | 4.25 | 15 | 15 | 127 | -0.195 | -0.195 | -0.186 | propane | 44.1 | 4.518784e-06 | 0.152 | 4.16 | 4.3 | 5.56e-27 |  | 0
799 | Cu-I-zif-7-8 |  | 2.1227 |  | 0 |  | 2 | 56860 | 71 | 29 | 63.456 | 1.2552 |  | 0.25 | 0.0627 | 0.25 | 0.0627 | 0.25 | 0.0627 | 4.438 | 4.438 | 5.996 | 81 | 81 | 117 | 3.78 | 3.78 | 4.25 | 15 | 15 | 127 | -0.195 | -0.195 | -0.186 | butane | 58.12 | 2.913536e-06 | 0.2 | 4.52 | 4.5 |  |  | 0
800 | Cu-I-zif-7-8 |  | 2.1227 |  | 0 |  | 2 | 56860 | 71 | 29 | 63.456 | 1.2552 |  | 0.25 | 0.0627 | 0.25 | 0.0627 | 0.25 | 0.0627 | 4.438 | 4.438 | 5.996 | 81 | 81 | 117 | 3.78 | 3.78 | 4.25 | 15 | 15 | 127 | -0.195 | -0.195 | -0.186 | iso-butane | 58.12 | 3.145979e-06 | 0.183 | 4.8 | 4.42 |  |  | 0
801 | Cu-I-zif-7-8 |  | 2.1227 | 3.46 | 1.63 |  | 2 | 56860 | 71 | 29 | 63.456 | 1.2552 |  | 0.25 | 0.0627 | 0.25 | 0.0627 | 0.25 | 0.0627 | 4.438 | 4.438 | 5.996 | 81 | 81 | 117 | 3.78 | 3.78 | 4.25 | 15 | 15 | 127 | -0.195 | -0.195 | -0.186 | Kr | 83.8 |  | 0.005 | 4 | 3.69 | 5.23e-20 |  | 0
802 | Cu-I-zif-7-8 |  | 2.1227 | 3.55 | 1.672398 |  | 2 | 56860 | 71 | 29 | 63.456 | 1.2552 |  | 0.25 | 0.0627 | 0.25 | 0.0627 | 0.25 | 0.0627 | 4.438 | 4.438 | 5.996 | 81 | 81 | 117 | 3.78 | 3.78 | 4.25 | 15 | 15 | 127 | -0.195 | -0.195 | -0.186 | Xe | 131.29 |  | 0.008 | 4.1 | 4.1 | 2.3e-26 |  | 0
803 | Cu-I-zif-7-8 |  | 2.1227 |  | 0 |  | 2 | 56860 | 71 | 29 | 63.456 | 1.2552 |  | 0.25 | 0.0627 | 0.25 | 0.0627 | 0.25 | 0.0627 | 4.438 | 4.438 | 5.996 | 81 | 81 | 117 | 3.78 | 3.78 | 4.25 | 15 | 15 | 127 | -0.195 | -0.195 | -0.186 | SF6 | 146.06 |  | 0.21 | 5.13 | 5.1 |  |  | 0
804 | Cu-I-zif-7-8 |  | 2.1227 |  | 0 |  | 2 | 56860 | 71 | 29 | 63.456 | 1.2552 |  | 0.25 | 0.0627 | 0.25 | 0.0627 | 0.25 | 0.0627 | 4.438 | 4.438 | 5.996 | 81 | 81 | 117 | 3.78 | 3.78 | 4.25 | 15 | 15 | 127 | -0.195 | -0.195 | -0.186 | Rn | 222 |  | 0.008 | 4.2 | 4.2 | 5.32e-28 |  | 0
805 | Mg-zif-7-8 |  | 2.4328 | 2.75 | 1.130385 |  | 2.092 | 52743 | 71 | 12 | 24.305 | 1.386 |  | 0.25 | 0.0627 | 0.25 | 0.0627 | 0.25 | 0.0627 | 4.438 | 4.438 | 5.996 | 81 | 81 | 117 | 3.78 | 3.78 | 2.278 | 15 | 15 | 1 | -0.215 | -0.215 | 0.043 | He | 4.002 | 0.0001213599 | -0.39 | 2.66 | 2.6 | 5e-09 |  | 0
806 | Mg-zif-7-8 |  | 2.4328 | 2.99 | 1.229037 |  | 2.092 | 52743 | 71 | 12 | 24.305 | 1.386 |  | 0.25 | 0.0627 | 0.25 | 0.0627 | 0.25 | 0.0627 | 4.438 | 4.438 | 5.996 | 81 | 81 | 117 | 3.78 | 3.78 | 2.278 | 15 | 15 | 1 | -0.215 | -0.215 | 0.043 | H2 | 2.01 | 0.0001082869 | -0.217 | 2.76 | 2.89 | 1e-09 | 0.009 | 900
807 | Mg-zif-7-8 |  | 2.4328 | 3.21 | 1.319467 |  | 2.092 | 52743 | 71 | 12 | 24.305 | 1.386 |  | 0.25 | 0.0627 | 0.25 | 0.0627 | 0.25 | 0.0627 | 4.438 | 4.438 | 5.996 | 81 | 81 | 117 | 3.78 | 3.78 | 2.278 | 15 | 15 | 1 | -0.215 | -0.215 | 0.043 | O2 | 31.999 | 1.540276e-05 | 0.022 | 2.94 | 3.46 | 1.72e-12 | 0.053 | 9.116
808 | Mg-zif-7-8 |  | 2.4328 | 3.23 | 1.327688 |  | 2.092 | 52743 | 71 | 12 | 24.305 | 1.386 |  | 0.25 | 0.0627 | 0.25 | 0.0627 | 0.25 | 0.0627 | 4.438 | 4.438 | 5.996 | 81 | 81 | 117 | 3.78 | 3.78 | 2.278 | 15 | 15 | 1 | -0.215 | -0.215 | 0.043 | CO2 | 44.01 | 8.962509e-06 | 0.225 | 3.24 | 3.3 | 3e-12 | 0.4122458 | 123.6737
809 | Mg-zif-7-8 |  | 2.4328 | 3.39 | 1.393456 |  | 2.092 | 52743 | 71 | 12 | 24.305 | 1.386 |  | 0.25 | 0.0627 | 0.25 | 0.0627 | 0.25 | 0.0627 | 4.438 | 4.438 | 5.996 | 81 | 81 | 117 | 3.78 | 3.78 | 2.278 | 15 | 15 | 1 | -0.215 | -0.215 | 0.043 | N2 | 28 | 1.485995e-05 | 0.037 | 3.13 | 3.64 | 8.51e-14 | 0.05024208 | 0.4275601
810 | Mg-zif-7-8 |  | 2.4328 | 3.62 | 1.487997 |  | 2.092 | 52743 | 71 | 12 | 24.305 | 1.386 |  | 0.25 | 0.0627 | 0.25 | 0.0627 | 0.25 | 0.0627 | 4.438 | 4.438 | 5.996 | 81 | 81 | 117 | 3.78 | 3.78 | 2.278 | 15 | 15 | 1 | -0.215 | -0.215 | 0.043 | CH4 | 16.04 | 1.632855e-05 | 0.011 | 3.25 | 3.8 | 1.43e-15 | 0.1993973 | 0.02851382
811 | Mg-zif-7-8 |  | 2.4328 | 3.65 | 1.500329 |  | 2.092 | 52743 | 71 | 12 | 24.305 | 1.386 |  | 0.25 | 0.0627 | 0.25 | 0.0627 | 0.25 | 0.0627 | 4.438 | 4.438 | 5.996 | 81 | 81 | 117 | 3.78 | 3.78 | 2.278 | 15 | 15 | 1 | -0.215 | -0.215 | 0.043 | ethylene | 28.05 | 8.59786e-06 | 0.087 | 3.59 | 3.9 | 8.8e-17 |  | 0
812 | Mg-zif-7-8 |  | 2.4328 | 3.7 | 1.520881 |  | 2.092 | 52743 | 71 | 12 | 24.305 | 1.386 |  | 0.25 | 0.0627 | 0.25 | 0.0627 | 0.25 | 0.0627 | 4.438 | 4.438 | 5.996 | 81 | 81 | 117 | 3.78 | 3.78 | 2.278 | 15 | 15 | 1 | -0.215 | -0.215 | 0.043 | ethane | 30.07 | 7.467453e-06 | 0.099 | 3.72 | 4 | 2.36e-17 |  | 0
813 | Mg-zif-7-8 |  | 2.4328 | 3.7 | 1.520881 |  | 2.092 | 52743 | 71 | 12 | 24.305 | 1.386 |  | 0.25 | 0.0627 | 0.25 | 0.0627 | 0.25 | 0.0627 | 4.438 | 4.438 | 5.996 | 81 | 81 | 117 | 3.78 | 3.78 | 2.278 | 15 | 15 | 1 | -0.215 | -0.215 | 0.043 | propylene | 42.08 | 4.957849e-06 | 0.142 | 4.03 | 4.5 | 1.94e-19 |  | 0
814 | Mg-zif-7-8 |  | 2.4328 | 3.7 | 1.520881 |  | 2.092 | 52743 | 71 | 12 | 24.305 | 1.386 |  | 0.25 | 0.0627 | 0.25 | 0.0627 | 0.25 | 0.0627 | 4.438 | 4.438 | 5.996 | 81 | 81 | 117 | 3.78 | 3.78 | 2.278 | 15 | 15 | 1 | -0.215 | -0.215 | 0.043 | propane | 44.1 | 4.518784e-06 | 0.152 | 4.16 | 4.3 | 4.83e-20 |  | 0
815 | Mg-zif-7-8 |  | 2.4328 |  | 0 |  | 2.092 | 52743 | 71 | 12 | 24.305 | 1.386 |  | 0.25 | 0.0627 | 0.25 | 0.0627 | 0.25 | 0.0627 | 4.438 | 4.438 | 5.996 | 81 | 81 | 117 | 3.78 | 3.78 | 2.278 | 15 | 15 | 1 | -0.215 | -0.215 | 0.043 | butane | 58.12 | 2.913536e-06 | 0.2 | 4.52 | 4.5 |  |  | 0
816 | Mg-zif-7-8 |  | 2.4328 |  | 0 |  | 2.092 | 52743 | 71 | 12 | 24.305 | 1.386 |  | 0.25 | 0.0627 | 0.25 | 0.0627 | 0.25 | 0.0627 | 4.438 | 4.438 | 5.996 | 81 | 81 | 117 | 3.78 | 3.78 | 2.278 | 15 | 15 | 1 | -0.215 | -0.215 | 0.043 | iso-butane | 58.12 | 3.145979e-06 | 0.183 | 4.8 | 4.42 |  |  | 0
817 | Mg-zif-7-8 |  | 2.4328 | 3.7 | 1.520881 |  | 2.092 | 52743 | 71 | 12 | 24.305 | 1.386 |  | 0.25 | 0.0627 | 0.25 | 0.0627 | 0.25 | 0.0627 | 4.438 | 4.438 | 5.996 | 81 | 81 | 117 | 3.78 | 3.78 | 2.278 | 15 | 15 | 1 | -0.215 | -0.215 | 0.043 | Kr | 83.8 |  | 0.005 | 4 | 3.69 | 1.36e-16 |  | 0
818 | Mg-zif-7-8 |  | 2.4328 | 3.7 | 1.520881 |  | 2.092 | 52743 | 71 | 12 | 24.305 | 1.386 |  | 0.25 | 0.0627 | 0.25 | 0.0627 | 0.25 | 0.0627 | 4.438 | 4.438 | 5.996 | 81 | 81 | 117 | 3.78 | 3.78 | 2.278 | 15 | 15 | 1 | -0.215 | -0.215 | 0.043 | Xe | 131.29 |  | 0.008 | 4.1 | 4.1 | 2.91e-19 |  | 0
819 | Mg-zif-7-8 |  | 2.4328 |  | 0 |  | 2.092 | 52743 | 71 | 12 | 24.305 | 1.386 |  | 0.25 | 0.0627 | 0.25 | 0.0627 | 0.25 | 0.0627 | 4.438 | 4.438 | 5.996 | 81 | 81 | 117 | 3.78 | 3.78 | 2.278 | 15 | 15 | 1 | -0.215 | -0.215 | 0.043 | SF6 | 146.06 |  | 0.21 | 5.13 | 5.1 |  |  | 0
820 | Mg-zif-7-8 |  | 2.4328 |  | 0 |  | 2.092 | 52743 | 71 | 12 | 24.305 | 1.386 |  | 0.25 | 0.0627 | 0.25 | 0.0627 | 0.25 | 0.0627 | 4.438 | 4.438 | 5.996 | 81 | 81 | 117 | 3.78 | 3.78 | 2.278 | 15 | 15 | 1 | -0.215 | -0.215 | 0.043 | Rn | 222 |  | 0.008 | 4.2 | 4.2 | 1.68e-20 |  | 0
821 | Mg-Br-zif-7-8 |  | 2.35 | 2.59 | 1.102128 |  | 2.091 | 53176 | 71 | 12 | 24.305 | 1.3769 |  | 0.25 | 0.0627 | 0.25 | 0.0627 | 0.25 | 0.0627 | 4.438 | 4.438 | 5.996 | 81 | 81 | 117 | 3.78 | 3.78 | 3.85 | 15 | 15 | 79.9 | -0.217 | -0.217 | -0.163 | He | 4.002 | 0.0001213599 | -0.39 | 2.66 | 2.6 | 3e-09 |  | 0
822 | Mg-Br-zif-7-8 |  | 2.35 | 2.8 | 1.191489 |  | 2.091 | 53176 | 71 | 12 | 24.305 | 1.3769 |  | 0.25 | 0.0627 | 0.25 | 0.0627 | 0.25 | 0.0627 | 4.438 | 4.438 | 5.996 | 81 | 81 | 117 | 3.78 | 3.78 | 3.85 | 15 | 15 | 79.9 | -0.217 | -0.217 | -0.163 | H2 | 2.01 | 0.0001082869 | -0.217 | 2.76 | 2.89 | 7e-10 | 0.008 | 560
823 | Mg-Br-zif-7-8 |  | 2.35 | 3 | 1.276596 |  | 2.091 | 53176 | 71 | 12 | 24.305 | 1.3769 |  | 0.25 | 0.0627 | 0.25 | 0.0627 | 0.25 | 0.0627 | 4.438 | 4.438 | 5.996 | 81 | 81 | 117 | 3.78 | 3.78 | 3.85 | 15 | 15 | 79.9 | -0.217 | -0.217 | -0.163 | O2 | 31.999 | 1.540276e-05 | 0.022 | 2.94 | 3.46 | 1.7e-11 |  | 0
824 | Mg-Br-zif-7-8 |  | 2.35 | 3 | 1.276596 |  | 2.091 | 53176 | 71 | 12 | 24.305 | 1.3769 |  | 0.25 | 0.0627 | 0.25 | 0.0627 | 0.25 | 0.0627 | 4.438 | 4.438 | 5.996 | 81 | 81 | 117 | 3.78 | 3.78 | 3.85 | 15 | 15 | 79.9 | -0.217 | -0.217 | -0.163 | CO2 | 44.01 | 8.962509e-06 | 0.225 | 3.24 | 3.3 | 8.3e-12 | 0.2958046 | 245.5178
825 | Mg-Br-zif-7-8 |  | 2.35 | 3.17 | 1.348936 |  | 2.091 | 53176 | 71 | 12 | 24.305 | 1.3769 |  | 0.25 | 0.0627 | 0.25 | 0.0627 | 0.25 | 0.0627 | 4.438 | 4.438 | 5.996 | 81 | 81 | 117 | 3.78 | 3.78 | 3.85 | 15 | 15 | 79.9 | -0.217 | -0.217 | -0.163 | N2 | 28 | 1.485995e-05 | 0.037 | 3.13 | 3.64 | 5.85e-13 | 0.04181773 | 2.446337
826 | Mg-Br-zif-7-8 |  | 2.35 | 3.42 | 1.455319 |  | 2.091 | 53176 | 71 | 12 | 24.305 | 1.3769 |  | 0.25 | 0.0627 | 0.25 | 0.0627 | 0.25 | 0.0627 | 4.438 | 4.438 | 5.996 | 81 | 81 | 117 | 3.78 | 3.78 | 3.85 | 15 | 15 | 79.9 | -0.217 | -0.217 | -0.163 | CH4 | 16.04 | 1.632855e-05 | 0.011 | 3.25 | 3.8 | 3.55e-14 | 0.1493561 | 0.5302141
827 | Mg-Br-zif-7-8 |  | 2.35 | 3.45 | 1.468085 |  | 2.091 | 53176 | 71 | 12 | 24.305 | 1.3769 |  | 0.25 | 0.0627 | 0.25 | 0.0627 | 0.25 | 0.0627 | 4.438 | 4.438 | 5.996 | 81 | 81 | 117 | 3.78 | 3.78 | 3.85 | 15 | 15 | 79.9 | -0.217 | -0.217 | -0.163 | ethylene | 28.05 | 8.59786e-06 | 0.087 | 3.59 | 3.9 | 5.06e-15 |  | 0
828 | Mg-Br-zif-7-8 |  | 2.35 | 3.49 | 1.485106 |  | 2.091 | 53176 | 71 | 12 | 24.305 | 1.3769 |  | 0.25 | 0.0627 | 0.25 | 0.0627 | 0.25 | 0.0627 | 4.438 | 4.438 | 5.996 | 81 | 81 | 117 | 3.78 | 3.78 | 3.85 | 15 | 15 | 79.9 | -0.217 | -0.217 | -0.163 | ethane | 30.07 | 7.467453e-06 | 0.099 | 3.72 | 4 | 1.38e-15 |  | 0
829 | Mg-Br-zif-7-8 |  | 2.35 | 3.5 | 1.489362 |  | 2.091 | 53176 | 71 | 12 | 24.305 | 1.3769 |  | 0.25 | 0.0627 | 0.25 | 0.0627 | 0.25 | 0.0627 | 4.438 | 4.438 | 5.996 | 81 | 81 | 117 | 3.78 | 3.78 | 3.85 | 15 | 15 | 79.9 | -0.217 | -0.217 | -0.163 | propylene | 42.08 | 4.957849e-06 | 0.142 | 4.03 | 4.5 | 1.57e-16 |  | 0
830 | Mg-Br-zif-7-8 |  | 2.35 | 3.55 | 1.510638 |  | 2.091 | 53176 | 71 | 12 | 24.305 | 1.3769 |  | 0.25 | 0.0627 | 0.25 | 0.0627 | 0.25 | 0.0627 | 4.438 | 4.438 | 5.996 | 81 | 81 | 117 | 3.78 | 3.78 | 3.85 | 15 | 15 | 79.9 | -0.217 | -0.217 | -0.163 | propane | 44.1 | 4.518784e-06 | 0.152 | 4.16 | 4.3 | 2.44e-17 |  | 0
831 | Mg-Br-zif-7-8 |  | 2.35 |  | 0 |  | 2.091 | 53176 | 71 | 12 | 24.305 | 1.3769 |  | 0.25 | 0.0627 | 0.25 | 0.0627 | 0.25 | 0.0627 | 4.438 | 4.438 | 5.996 | 81 | 81 | 117 | 3.78 | 3.78 | 3.85 | 15 | 15 | 79.9 | -0.217 | -0.217 | -0.163 | butane | 58.12 | 2.913536e-06 | 0.2 | 4.52 | 4.5 |  |  | 0
832 | Mg-Br-zif-7-8 |  | 2.35 |  | 0 |  | 2.091 | 53176 | 71 | 12 | 24.305 | 1.3769 |  | 0.25 | 0.0627 | 0.25 | 0.0627 | 0.25 | 0.0627 | 4.438 | 4.438 | 5.996 | 81 | 81 | 117 | 3.78 | 3.78 | 3.85 | 15 | 15 | 79.9 | -0.217 | -0.217 | -0.163 | iso-butane | 58.12 | 3.145979e-06 | 0.183 | 4.8 | 4.42 |  |  | 0
833 | Mg-Br-zif-7-8 |  | 2.35 | 3.5 | 1.489362 |  | 2.091 | 53176 | 71 | 12 | 24.305 | 1.3769 |  | 0.25 | 0.0627 | 0.25 | 0.0627 | 0.25 | 0.0627 | 4.438 | 4.438 | 5.996 | 81 | 81 | 117 | 3.78 | 3.78 | 3.85 | 15 | 15 | 79.9 | -0.217 | -0.217 | -0.163 | Kr | 83.8 |  | 0.005 | 4 | 3.69 | 1.76e-14 |  | 0
834 | Mg-Br-zif-7-8 |  | 2.35 | 3.55 | 1.510638 |  | 2.091 | 53176 | 71 | 12 | 24.305 | 1.3769 |  | 0.25 | 0.0627 | 0.25 | 0.0627 | 0.25 | 0.0627 | 4.438 | 4.438 | 5.996 | 81 | 81 | 117 | 3.78 | 3.78 | 3.85 | 15 | 15 | 79.9 | -0.217 | -0.217 | -0.163 | Xe | 131.29 |  | 0.008 | 4.1 | 4.1 | 1.82e-17 |  | 0
835 | Mg-Br-zif-7-8 |  | 2.35 |  | 0 |  | 2.091 | 53176 | 71 | 12 | 24.305 | 1.3769 |  | 0.25 | 0.0627 | 0.25 | 0.0627 | 0.25 | 0.0627 | 4.438 | 4.438 | 5.996 | 81 | 81 | 117 | 3.78 | 3.78 | 3.85 | 15 | 15 | 79.9 | -0.217 | -0.217 | -0.163 | SF6 | 146.06 |  | 0.21 | 5.13 | 5.1 |  |  | 0
836 | Mg-Br-zif-7-8 |  | 2.35 |  | 0 |  | 2.091 | 53176 | 71 | 12 | 24.305 | 1.3769 |  | 0.25 | 0.0627 | 0.25 | 0.0627 | 0.25 | 0.0627 | 4.438 | 4.438 | 5.996 | 81 | 81 | 117 | 3.78 | 3.78 | 3.85 | 15 | 15 | 79.9 | -0.217 | -0.217 | -0.163 | Rn | 222 |  | 0.008 | 4.2 | 4.2 | 8.75e-19 |  | 0
837 | Mg-I-zif-7-8 |  | 2.3 | 2.56 | 1.113043 |  | 2.091 | 53099 | 71 | 12 | 24.305 | 1.3803 |  | 0.25 | 0.0627 | 0.25 | 0.0627 | 0.25 | 0.0627 | 4.438 | 4.438 | 5.996 | 81 | 81 | 117 | 3.78 | 3.78 | 4.25 | 15 | 15 | 126.9 | -0.213 | -0.213 | -0.211 | He | 4.002 | 0.0001213599 | -0.39 | 2.66 | 2.6 | 4.5e-09 |  | 0
838 | Mg-I-zif-7-8 |  | 2.3 | 2.78 | 1.208696 |  | 2.091 | 53099 | 71 | 12 | 24.305 | 1.3803 |  | 0.25 | 0.0627 | 0.25 | 0.0627 | 0.25 | 0.0627 | 4.438 | 4.438 | 5.996 | 81 | 81 | 117 | 3.78 | 3.78 | 4.25 | 15 | 15 | 126.9 | -0.213 | -0.213 | -0.211 | H2 | 2.01 | 0.0001082869 | -0.217 | 2.76 | 2.89 | 6.8e-10 | 0.008 | 544
839 | Mg-I-zif-7-8 |  | 2.3 |  | 0 |  | 2.091 | 53099 | 71 | 12 | 24.305 | 1.3803 |  | 0.25 | 0.0627 | 0.25 | 0.0627 | 0.25 | 0.0627 | 4.438 | 4.438 | 5.996 | 81 | 81 | 117 | 3.78 | 3.78 | 4.25 | 15 | 15 | 126.9 | -0.213 | -0.213 | -0.211 | O2 | 31.999 | 1.540276e-05 | 0.022 | 2.94 | 3.46 | 4.5e-12 |  | 0
840 | Mg-I-zif-7-8 |  | 2.3 | 3 | 1.304348 |  | 2.091 | 53099 | 71 | 12 | 24.305 | 1.3803 |  | 0.25 | 0.0627 | 0.25 | 0.0627 | 0.25 | 0.0627 | 4.438 | 4.438 | 5.996 | 81 | 81 | 117 | 3.78 | 3.78 | 4.25 | 15 | 15 | 126.9 | -0.213 | -0.213 | -0.211 | CO2 | 44.01 | 8.962509e-06 | 0.225 | 3.24 | 3.3 | 8.25e-12 | 0.336488 | 277.6026
841 | Mg-I-zif-7-8 |  | 2.3 | 3.16 | 1.373913 |  | 2.091 | 53099 | 71 | 12 | 24.305 | 1.3803 |  | 0.25 | 0.0627 | 0.25 | 0.0627 | 0.25 | 0.0627 | 4.438 | 4.438 | 5.996 | 81 | 81 | 117 | 3.78 | 3.78 | 4.25 | 15 | 15 | 126.9 | -0.213 | -0.213 | -0.211 | N2 | 28 | 1.485995e-05 | 0.037 | 3.13 | 3.64 | 1.92e-13 | 0.04297656 | 0.82515
842 | Mg-I-zif-7-8 |  | 2.3 | 3.42 | 1.486957 |  | 2.091 | 53099 | 71 | 12 | 24.305 | 1.3803 |  | 0.25 | 0.0627 | 0.25 | 0.0627 | 0.25 | 0.0627 | 4.438 | 4.438 | 5.996 | 81 | 81 | 117 | 3.78 | 3.78 | 4.25 | 15 | 15 | 126.9 | -0.213 | -0.213 | -0.211 | CH4 | 16.04 | 1.632855e-05 | 0.011 | 3.25 | 3.8 | 7.82e-15 | 0.1627544 | 0.1272739
843 | Mg-I-zif-7-8 |  | 2.3 | 3.46 | 1.504348 |  | 2.091 | 53099 | 71 | 12 | 24.305 | 1.3803 |  | 0.25 | 0.0627 | 0.25 | 0.0627 | 0.25 | 0.0627 | 4.438 | 4.438 | 5.996 | 81 | 81 | 117 | 3.78 | 3.78 | 4.25 | 15 | 15 | 126.9 | -0.213 | -0.213 | -0.211 | ethylene | 28.05 | 8.59786e-06 | 0.087 | 3.59 | 3.9 | 2.38e-15 |  | 0
844 | Mg-I-zif-7-8 |  | 2.3 | 3.5 | 1.521739 |  | 2.091 | 53099 | 71 | 12 | 24.305 | 1.3803 |  | 0.25 | 0.0627 | 0.25 | 0.0627 | 0.25 | 0.0627 | 4.438 | 4.438 | 5.996 | 81 | 81 | 117 | 3.78 | 3.78 | 4.25 | 15 | 15 | 126.9 | -0.213 | -0.213 | -0.211 | ethane | 30.07 | 7.467453e-06 | 0.099 | 3.72 | 4 | 5.6e-16 |  | 0
845 | Mg-I-zif-7-8 |  | 2.3 | 3.53 | 1.534783 |  | 2.091 | 53099 | 71 | 12 | 24.305 | 1.3803 |  | 0.25 | 0.0627 | 0.25 | 0.0627 | 0.25 | 0.0627 | 4.438 | 4.438 | 5.996 | 81 | 81 | 117 | 3.78 | 3.78 | 4.25 | 15 | 15 | 126.9 | -0.213 | -0.213 | -0.211 | propylene | 42.08 | 4.957849e-06 | 0.142 | 4.03 | 4.5 | 1.6e-17 |  | 0
846 | Mg-I-zif-7-8 |  | 2.3 | 3.67 | 1.595652 |  | 2.091 | 53099 | 71 | 12 | 24.305 | 1.3803 |  | 0.25 | 0.0627 | 0.25 | 0.0627 | 0.25 | 0.0627 | 4.438 | 4.438 | 5.996 | 81 | 81 | 117 | 3.78 | 3.78 | 4.25 | 15 | 15 | 126.9 | -0.213 | -0.213 | -0.211 | propane | 44.1 | 4.518784e-06 | 0.152 | 4.16 | 4.3 | 1.1e-17 |  | 0
847 | Mg-I-zif-7-8 |  | 2.3 |  | 0 |  | 2.091 | 53099 | 71 | 12 | 24.305 | 1.3803 |  | 0.25 | 0.0627 | 0.25 | 0.0627 | 0.25 | 0.0627 | 4.438 | 4.438 | 5.996 | 81 | 81 | 117 | 3.78 | 3.78 | 4.25 | 15 | 15 | 126.9 | -0.213 | -0.213 | -0.211 | butane | 58.12 | 2.913536e-06 | 0.2 | 4.52 | 4.5 |  |  | 0
848 | Mg-I-zif-7-8 |  | 2.3 |  | 0 |  | 2.091 | 53099 | 71 | 12 | 24.305 | 1.3803 |  | 0.25 | 0.0627 | 0.25 | 0.0627 | 0.25 | 0.0627 | 4.438 | 4.438 | 5.996 | 81 | 81 | 117 | 3.78 | 3.78 | 4.25 | 15 | 15 | 126.9 | -0.213 | -0.213 | -0.211 | iso-butane | 58.12 | 3.145979e-06 | 0.183 | 4.8 | 4.42 |  |  | 0
849 | Mg-I-zif-7-8 |  | 2.3 | 3.53 | 1.534783 |  | 2.091 | 53099 | 71 | 12 | 24.305 | 1.3803 |  | 0.25 | 0.0627 | 0.25 | 0.0627 | 0.25 | 0.0627 | 4.438 | 4.438 | 5.996 | 81 | 81 | 117 | 3.78 | 3.78 | 4.25 | 15 | 15 | 126.9 | -0.213 | -0.213 | -0.211 | Kr | 83.8 |  | 0.005 | 4 | 3.69 | 5.67e-15 |  | 0
850 | Mg-I-zif-7-8 |  | 2.3 | 3.67 | 1.595652 |  | 2.091 | 53099 | 71 | 12 | 24.305 | 1.3803 |  | 0.25 | 0.0627 | 0.25 | 0.0627 | 0.25 | 0.0627 | 4.438 | 4.438 | 5.996 | 81 | 81 | 117 | 3.78 | 3.78 | 4.25 | 15 | 15 | 126.9 | -0.213 | -0.213 | -0.211 | Xe | 131.29 |  | 0.008 | 4.1 | 4.1 | 2.43e-19 |  | 0
851 | Mg-I-zif-7-8 |  | 2.3 |  | 0 |  | 2.091 | 53099 | 71 | 12 | 24.305 | 1.3803 |  | 0.25 | 0.0627 | 0.25 | 0.0627 | 0.25 | 0.0627 | 4.438 | 4.438 | 5.996 | 81 | 81 | 117 | 3.78 | 3.78 | 4.25 | 15 | 15 | 126.9 | -0.213 | -0.213 | -0.211 | SF6 | 146.06 |  | 0.21 | 5.13 | 5.1 |  |  | 0
852 | Mg-I-zif-7-8 |  | 2.3 |  | 0 |  | 2.091 | 53099 | 71 | 12 | 24.305 | 1.3803 |  | 0.25 | 0.0627 | 0.25 | 0.0627 | 0.25 | 0.0627 | 4.438 | 4.438 | 5.996 | 81 | 81 | 117 | 3.78 | 3.78 | 4.25 | 15 | 15 | 126.9 | -0.213 | -0.213 | -0.211 | Rn | 222 |  | 0.008 | 4.2 | 4.2 | 1.24e-19 |  | 0
853 | Mn-zif-7-8 |  | 2.456 | 2.78 | 1.131922 |  | 2.135 | 50109 | 80 | 25 | 54.938 | 1.3021 |  | 0.25 | 0.0627 | 0.25 | 0.0627 | 0.25 | 0.0627 | 4.438 | 4.438 | 5.996 | 81 | 81 | 117 | 3.78 | 3.78 | 2.278 | 15 | 15 | 1 | -0.192 | -0.192 | 0.0494 | He | 4.002 | 0.0001213599 | -0.39 | 2.66 | 2.6 | 6e-09 |  | 0
854 | Mn-zif-7-8 |  | 2.456 |  | 0 |  | 2.135 | 50109 | 80 | 25 | 54.938 | 1.3021 |  | 0.25 | 0.0627 | 0.25 | 0.0627 | 0.25 | 0.0627 | 4.438 | 4.438 | 5.996 | 81 | 81 | 117 | 3.78 | 3.78 | 2.278 | 15 | 15 | 1 | -0.192 | -0.192 | 0.0494 | H2 | 2.01 | 0.0001082869 | -0.217 | 2.76 | 2.89 | 1.3e-09 | 0.009 | 1170
855 | Mn-zif-7-8 |  | 2.456 |  | 0 |  | 2.135 | 50109 | 80 | 25 | 54.938 | 1.3021 |  | 0.25 | 0.0627 | 0.25 | 0.0627 | 0.25 | 0.0627 | 4.438 | 4.438 | 5.996 | 81 | 81 | 117 | 3.78 | 3.78 | 2.278 | 15 | 15 | 1 | -0.192 | -0.192 | 0.0494 | O2 | 31.999 | 1.540276e-05 | 0.022 | 2.94 | 3.46 | 2.3e-11 |  | 0
856 | Mn-zif-7-8 |  | 2.456 | 3.29 | 1.339577 |  | 2.135 | 50109 | 80 | 25 | 54.938 | 1.3021 |  | 0.25 | 0.0627 | 0.25 | 0.0627 | 0.25 | 0.0627 | 4.438 | 4.438 | 5.996 | 81 | 81 | 117 | 3.78 | 3.78 | 2.278 | 15 | 15 | 1 | -0.192 | -0.192 | 0.0494 | CO2 | 44.01 | 8.962509e-06 | 0.225 | 3.24 | 3.3 | 2e-12 | 0.3638208 | 72.76416
857 | Mn-zif-7-8 |  | 2.456 |  | 0 |  | 2.135 | 50109 | 80 | 25 | 54.938 | 1.3021 |  | 0.25 | 0.0627 | 0.25 | 0.0627 | 0.25 | 0.0627 | 4.438 | 4.438 | 5.996 | 81 | 81 | 117 | 3.78 | 3.78 | 2.278 | 15 | 15 | 1 | -0.192 | -0.192 | 0.0494 | N2 | 28 | 1.485995e-05 | 0.037 | 3.13 | 3.64 | 5.46e-13 | 0.04756911 | 2.597273
858 | Mn-zif-7-8 |  | 2.456 | 3.65 | 1.486156 |  | 2.135 | 50109 | 80 | 25 | 54.938 | 1.3021 |  | 0.25 | 0.0627 | 0.25 | 0.0627 | 0.25 | 0.0627 | 4.438 | 4.438 | 5.996 | 81 | 81 | 117 | 3.78 | 3.78 | 2.278 | 15 | 15 | 1 | -0.192 | -0.192 | 0.0494 | CH4 | 16.04 | 1.632855e-05 | 0.011 | 3.25 | 3.8 | 1.62e-14 | 0.1766634 | 0.2861947
859 | Mn-zif-7-8 |  | 2.456 |  | 0 |  | 2.135 | 50109 | 80 | 25 | 54.938 | 1.3021 |  | 0.25 | 0.0627 | 0.25 | 0.0627 | 0.25 | 0.0627 | 4.438 | 4.438 | 5.996 | 81 | 81 | 117 | 3.78 | 3.78 | 2.278 | 15 | 15 | 1 | -0.192 | -0.192 | 0.0494 | ethylene | 28.05 | 8.59786e-06 | 0.087 | 3.59 | 3.9 | 1.5e-15 |  | 0
860 | Mn-zif-7-8 |  | 2.456 |  | 0 |  | 2.135 | 50109 | 80 | 25 | 54.938 | 1.3021 |  | 0.25 | 0.0627 | 0.25 | 0.0627 | 0.25 | 0.0627 | 4.438 | 4.438 | 5.996 | 81 | 81 | 117 | 3.78 | 3.78 | 2.278 | 15 | 15 | 1 | -0.192 | -0.192 | 0.0494 | ethane | 30.07 | 7.467453e-06 | 0.099 | 3.72 | 4 | 2.44e-16 |  | 0
861 | Mn-zif-7-8 |  | 2.456 |  | 0 |  | 2.135 | 50109 | 80 | 25 | 54.938 | 1.3021 |  | 0.25 | 0.0627 | 0.25 | 0.0627 | 0.25 | 0.0627 | 4.438 | 4.438 | 5.996 | 81 | 81 | 117 | 3.78 | 3.78 | 2.278 | 15 | 15 | 1 | -0.192 | -0.192 | 0.0494 | propylene | 42.08 | 4.957849e-06 | 0.142 | 4.03 | 4.5 | 8.54e-18 |  | 0
862 | Mn-zif-7-8 |  | 2.456 | 3.73 | 1.51873 |  | 2.135 | 50109 | 80 | 25 | 54.938 | 1.3021 |  | 0.25 | 0.0627 | 0.25 | 0.0627 | 0.25 | 0.0627 | 4.438 | 4.438 | 5.996 | 81 | 81 | 117 | 3.78 | 3.78 | 2.278 | 15 | 15 | 1 | -0.192 | -0.192 | 0.0494 | propane | 44.1 | 4.518784e-06 | 0.152 | 4.16 | 4.3 | 2.26e-18 |  | 0
863 | Mn-zif-7-8 |  | 2.456 |  | 0 |  | 2.135 | 50109 | 80 | 25 | 54.938 | 1.3021 |  | 0.25 | 0.0627 | 0.25 | 0.0627 | 0.25 | 0.0627 | 4.438 | 4.438 | 5.996 | 81 | 81 | 117 | 3.78 | 3.78 | 2.278 | 15 | 15 | 1 | -0.192 | -0.192 | 0.0494 | butane | 58.12 | 2.913536e-06 | 0.2 | 4.52 | 4.5 |  |  | 0
864 | Mn-zif-7-8 |  | 2.456 |  | 0 |  | 2.135 | 50109 | 80 | 25 | 54.938 | 1.3021 |  | 0.25 | 0.0627 | 0.25 | 0.0627 | 0.25 | 0.0627 | 4.438 | 4.438 | 5.996 | 81 | 81 | 117 | 3.78 | 3.78 | 2.278 | 15 | 15 | 1 | -0.192 | -0.192 | 0.0494 | iso-butane | 58.12 | 3.145979e-06 | 0.183 | 4.8 | 4.42 |  |  | 0
865 | Mn-zif-7-8 |  | 2.456 |  | 0 |  | 2.135 | 50109 | 80 | 25 | 54.938 | 1.3021 |  | 0.25 | 0.0627 | 0.25 | 0.0627 | 0.25 | 0.0627 | 4.438 | 4.438 | 5.996 | 81 | 81 | 117 | 3.78 | 3.78 | 2.278 | 15 | 15 | 1 | -0.192 | -0.192 | 0.0494 | Kr | 83.8 |  | 0.005 | 4 | 3.69 | 4.01e-15 |  | 0
866 | Mn-zif-7-8 |  | 2.456 | 3.73 | 1.51873 |  | 2.135 | 50109 | 80 | 25 | 54.938 | 1.3021 |  | 0.25 | 0.0627 | 0.25 | 0.0627 | 0.25 | 0.0627 | 4.438 | 4.438 | 5.996 | 81 | 81 | 117 | 3.78 | 3.78 | 2.278 | 15 | 15 | 1 | -0.192 | -0.192 | 0.0494 | Xe | 131.29 |  | 0.008 | 4.1 | 4.1 | 3.55e-18 |  | 0
867 | Mn-zif-7-8 |  | 2.456 |  | 0 |  | 2.135 | 50109 | 80 | 25 | 54.938 | 1.3021 |  | 0.25 | 0.0627 | 0.25 | 0.0627 | 0.25 | 0.0627 | 4.438 | 4.438 | 5.996 | 81 | 81 | 117 | 3.78 | 3.78 | 2.278 | 15 | 15 | 1 | -0.192 | -0.192 | 0.0494 | SF6 | 146.06 |  | 0.21 | 5.13 | 5.1 |  |  | 0
868 | Mn-zif-7-8 |  | 2.456 |  | 0 |  | 2.135 | 50109 | 80 | 25 | 54.938 | 1.3021 |  | 0.25 | 0.0627 | 0.25 | 0.0627 | 0.25 | 0.0627 | 4.438 | 4.438 | 5.996 | 81 | 81 | 117 | 3.78 | 3.78 | 2.278 | 15 | 15 | 1 | -0.192 | -0.192 | 0.0494 | Rn | 222 |  | 0.008 | 4.2 | 4.2 | 3.7e-19 |  | 0
869 | Mn-Br-zif-7-8 |  | 2.463 | 2.68 | 1.088104 |  | 2.133 | 50693 | 80 | 25 | 54.938 | 1.3149 |  | 0.25 | 0.0627 | 0.25 | 0.0627 | 0.25 | 0.0627 | 4.438 | 4.438 | 5.996 | 81 | 81 | 117 | 3.78 | 3.78 | 3.85 | 15 | 15 | 79.9 | -0.211 | -0.211 | -0.163 | He | 4.002 | 0.0001213599 | -0.39 | 2.66 | 2.6 | 8e-09 |  | 0
870 | Mn-Br-zif-7-8 |  | 2.463 | 2.82 | 1.144945 |  | 2.133 | 50693 | 80 | 25 | 54.938 | 1.3149 |  | 0.25 | 0.0627 | 0.25 | 0.0627 | 0.25 | 0.0627 | 4.438 | 4.438 | 5.996 | 81 | 81 | 117 | 3.78 | 3.78 | 3.85 | 15 | 15 | 79.9 | -0.211 | -0.211 | -0.163 | H2 | 2.01 | 0.0001082869 | -0.217 | 2.76 | 2.89 | 2e-09 | 0.009 | 1800
871 | Mn-Br-zif-7-8 |  | 2.463 | 3.06 | 1.242387 |  | 2.133 | 50693 | 80 | 25 | 54.938 | 1.3149 |  | 0.25 | 0.0627 | 0.25 | 0.0627 | 0.25 | 0.0627 | 4.438 | 4.438 | 5.996 | 81 | 81 | 117 | 3.78 | 3.78 | 3.85 | 15 | 15 | 79.9 | -0.211 | -0.211 | -0.163 | O2 | 31.999 | 1.540276e-05 | 0.022 | 2.94 | 3.46 | 1.7e-11 |  | 0
872 | Mn-Br-zif-7-8 |  | 2.463 | 3.09 | 1.254568 |  | 2.133 | 50693 | 80 | 25 | 54.938 | 1.3149 |  | 0.25 | 0.0627 | 0.25 | 0.0627 | 0.25 | 0.0627 | 4.438 | 4.438 | 5.996 | 81 | 81 | 117 | 3.78 | 3.78 | 3.85 | 15 | 15 | 79.9 | -0.211 | -0.211 | -0.163 | CO2 | 44.01 | 8.962509e-06 | 0.225 | 3.24 | 3.3 | 2e-11 | 0.2735817 | 547.1633
873 | Mn-Br-zif-7-8 |  | 2.463 |  | 0 |  | 2.133 | 50693 | 80 | 25 | 54.938 | 1.3149 |  | 0.25 | 0.0627 | 0.25 | 0.0627 | 0.25 | 0.0627 | 4.438 | 4.438 | 5.996 | 81 | 81 | 117 | 3.78 | 3.78 | 3.85 | 15 | 15 | 79.9 | -0.211 | -0.211 | -0.163 | N2 | 28 | 1.485995e-05 | 0.037 | 3.13 | 3.64 | 4.45e-12 | 0.03990338 | 17.757
874 | Mn-Br-zif-7-8 |  | 2.463 | 3.45 | 1.400731 |  | 2.133 | 50693 | 80 | 25 | 54.938 | 1.3149 |  | 0.25 | 0.0627 | 0.25 | 0.0627 | 0.25 | 0.0627 | 4.438 | 4.438 | 5.996 | 81 | 81 | 117 | 3.78 | 3.78 | 3.85 | 15 | 15 | 79.9 | -0.211 | -0.211 | -0.163 | CH4 | 16.04 | 1.632855e-05 | 0.011 | 3.25 | 3.8 | 4.53e-13 | 0.1349365 | 6.112626
875 | Mn-Br-zif-7-8 |  | 2.463 |  | 0 |  | 2.133 | 50693 | 80 | 25 | 54.938 | 1.3149 |  | 0.25 | 0.0627 | 0.25 | 0.0627 | 0.25 | 0.0627 | 4.438 | 4.438 | 5.996 | 81 | 81 | 117 | 3.78 | 3.78 | 3.85 | 15 | 15 | 79.9 | -0.211 | -0.211 | -0.163 | ethylene | 28.05 | 8.59786e-06 | 0.087 | 3.59 | 3.9 | 6.7e-14 |  | 0
876 | Mn-Br-zif-7-8 |  | 2.463 |  | 0 |  | 2.133 | 50693 | 80 | 25 | 54.938 | 1.3149 |  | 0.25 | 0.0627 | 0.25 | 0.0627 | 0.25 | 0.0627 | 4.438 | 4.438 | 5.996 | 81 | 81 | 117 | 3.78 | 3.78 | 3.85 | 15 | 15 | 79.9 | -0.211 | -0.211 | -0.163 | ethane | 30.07 | 7.467453e-06 | 0.099 | 3.72 | 4 | 3.53e-14 |  | 0
877 | Mn-Br-zif-7-8 |  | 2.463 | 3.57 | 1.449452 |  | 2.133 | 50693 | 80 | 25 | 54.938 | 1.3149 |  | 0.25 | 0.0627 | 0.25 | 0.0627 | 0.25 | 0.0627 | 4.438 | 4.438 | 5.996 | 81 | 81 | 117 | 3.78 | 3.78 | 3.85 | 15 | 15 | 79.9 | -0.211 | -0.211 | -0.163 | propylene | 42.08 | 4.957849e-06 | 0.142 | 4.03 | 4.5 | 4.88e-15 |  | 0
878 | Mn-Br-zif-7-8 |  | 2.463 | 3.71 | 1.506293 |  | 2.133 | 50693 | 80 | 25 | 54.938 | 1.3149 |  | 0.25 | 0.0627 | 0.25 | 0.0627 | 0.25 | 0.0627 | 4.438 | 4.438 | 5.996 | 81 | 81 | 117 | 3.78 | 3.78 | 3.85 | 15 | 15 | 79.9 | -0.211 | -0.211 | -0.163 | propane | 44.1 | 4.518784e-06 | 0.152 | 4.16 | 4.3 | 4.1e-16 |  | 0
879 | Mn-Br-zif-7-8 |  | 2.463 |  | 0 |  | 2.133 | 50693 | 80 | 25 | 54.938 | 1.3149 |  | 0.25 | 0.0627 | 0.25 | 0.0627 | 0.25 | 0.0627 | 4.438 | 4.438 | 5.996 | 81 | 81 | 117 | 3.78 | 3.78 | 3.85 | 15 | 15 | 79.9 | -0.211 | -0.211 | -0.163 | butane | 58.12 | 2.913536e-06 | 0.2 | 4.52 | 4.5 |  |  | 0
880 | Mn-Br-zif-7-8 |  | 2.463 |  | 0 |  | 2.133 | 50693 | 80 | 25 | 54.938 | 1.3149 |  | 0.25 | 0.0627 | 0.25 | 0.0627 | 0.25 | 0.0627 | 4.438 | 4.438 | 5.996 | 81 | 81 | 117 | 3.78 | 3.78 | 3.85 | 15 | 15 | 79.9 | -0.211 | -0.211 | -0.163 | iso-butane | 58.12 | 3.145979e-06 | 0.183 | 4.8 | 4.42 |  |  | 0
881 | Mn-Br-zif-7-8 |  | 2.463 | 3.57 | 1.449452 |  | 2.133 | 50693 | 80 | 25 | 54.938 | 1.3149 |  | 0.25 | 0.0627 | 0.25 | 0.0627 | 0.25 | 0.0627 | 4.438 | 4.438 | 5.996 | 81 | 81 | 117 | 3.78 | 3.78 | 3.85 | 15 | 15 | 79.9 | -0.211 | -0.211 | -0.163 | Kr | 83.8 |  | 0.005 | 4 | 3.69 | 2.45e-13 |  | 0
882 | Mn-Br-zif-7-8 |  | 2.463 | 3.71 | 1.506293 |  | 2.133 | 50693 | 80 | 25 | 54.938 | 1.3149 |  | 0.25 | 0.0627 | 0.25 | 0.0627 | 0.25 | 0.0627 | 4.438 | 4.438 | 5.996 | 81 | 81 | 117 | 3.78 | 3.78 | 3.85 | 15 | 15 | 79.9 | -0.211 | -0.211 | -0.163 | Xe | 131.29 |  | 0.008 | 4.1 | 4.1 | 7.5e-17 |  | 0
883 | Mn-Br-zif-7-8 |  | 2.463 |  | 0 |  | 2.133 | 50693 | 80 | 25 | 54.938 | 1.3149 |  | 0.25 | 0.0627 | 0.25 | 0.0627 | 0.25 | 0.0627 | 4.438 | 4.438 | 5.996 | 81 | 81 | 117 | 3.78 | 3.78 | 3.85 | 15 | 15 | 79.9 | -0.211 | -0.211 | -0.163 | SF6 | 146.06 |  | 0.21 | 5.13 | 5.1 |  |  | 0
884 | Mn-Br-zif-7-8 |  | 2.463 |  | 0 |  | 2.133 | 50693 | 80 | 25 | 54.938 | 1.3149 |  | 0.25 | 0.0627 | 0.25 | 0.0627 | 0.25 | 0.0627 | 4.438 | 4.438 | 5.996 | 81 | 81 | 117 | 3.78 | 3.78 | 3.85 | 15 | 15 | 79.9 | -0.211 | -0.211 | -0.163 | Rn | 222 |  | 0.008 | 4.2 | 4.2 | 1.54e-17 |  | 0
885 | Mn-I-zif-7-8 |  | 2.387 | 2.63 | 1.101801 |  | 2.133 | 50609 | 80 | 25 | 54.938 | 1.3152 |  | 0.25 | 0.0627 | 0.25 | 0.0627 | 0.25 | 0.0627 | 4.438 | 4.438 | 5.996 | 81 | 81 | 117 | 3.78 | 3.78 | 4.25 | 15 | 15 | 126.9 | -0.212 | -0.212 | -0.156 | He | 4.002 | 0.0001213599 | -0.39 | 2.66 | 2.6 | 5e-09 |  | 0
886 | Mn-I-zif-7-8 |  | 2.387 | 2.82 | 1.181399 |  | 2.133 | 50609 | 80 | 25 | 54.938 | 1.3152 |  | 0.25 | 0.0627 | 0.25 | 0.0627 | 0.25 | 0.0627 | 4.438 | 4.438 | 5.996 | 81 | 81 | 117 | 3.78 | 3.78 | 4.25 | 15 | 15 | 126.9 | -0.212 | -0.212 | -0.156 | H2 | 2.01 | 0.0001082869 | -0.217 | 2.76 | 2.89 | 1.3e-10 | 0.008 | 104
887 | Mn-I-zif-7-8 |  | 2.387 | 3.03 | 1.269376 |  | 2.133 | 50609 | 80 | 25 | 54.938 | 1.3152 |  | 0.25 | 0.0627 | 0.25 | 0.0627 | 0.25 | 0.0627 | 4.438 | 4.438 | 5.996 | 81 | 81 | 117 | 3.78 | 3.78 | 4.25 | 15 | 15 | 126.9 | -0.212 | -0.212 | -0.156 | O2 | 31.999 | 1.540276e-05 | 0.022 | 2.94 | 3.46 | 1.89e-11 |  | 0
888 | Mn-I-zif-7-8 |  | 2.387 | 3.07 | 1.286133 |  | 2.133 | 50609 | 80 | 25 | 54.938 | 1.3152 |  | 0.25 | 0.0627 | 0.25 | 0.0627 | 0.25 | 0.0627 | 4.438 | 4.438 | 5.996 | 81 | 81 | 117 | 3.78 | 3.78 | 4.25 | 15 | 15 | 126.9 | -0.212 | -0.212 | -0.156 | CO2 | 44.01 | 8.962509e-06 | 0.225 | 3.24 | 3.3 | 8.65e-12 | 0.2992903 | 258.8861
889 | Mn-I-zif-7-8 |  | 2.387 |  | 0 |  | 2.133 | 50609 | 80 | 25 | 54.938 | 1.3152 |  | 0.25 | 0.0627 | 0.25 | 0.0627 | 0.25 | 0.0627 | 4.438 | 4.438 | 5.996 | 81 | 81 | 117 | 3.78 | 3.78 | 4.25 | 15 | 15 | 126.9 | -0.212 | -0.212 | -0.156 | N2 | 28 | 1.485995e-05 | 0.037 | 3.13 | 3.64 | 1.34e-12 | 0.04264223 | 5.714059
890 | Mn-I-zif-7-8 |  | 2.387 | 3.42 | 1.432761 |  | 2.133 | 50609 | 80 | 25 | 54.938 | 1.3152 |  | 0.25 | 0.0627 | 0.25 | 0.0627 | 0.25 | 0.0627 | 4.438 | 4.438 | 5.996 | 81 | 81 | 117 | 3.78 | 3.78 | 4.25 | 15 | 15 | 126.9 | -0.212 | -0.212 | -0.156 | CH4 | 16.04 | 1.632855e-05 | 0.011 | 3.25 | 3.8 | 6.39e-14 | 0.1453288 | 0.9286509
891 | Mn-I-zif-7-8 |  | 2.387 |  | 0 |  | 2.133 | 50609 | 80 | 25 | 54.938 | 1.3152 |  | 0.25 | 0.0627 | 0.25 | 0.0627 | 0.25 | 0.0627 | 4.438 | 4.438 | 5.996 | 81 | 81 | 117 | 3.78 | 3.78 | 4.25 | 15 | 15 | 126.9 | -0.212 | -0.212 | -0.156 | ethylene | 28.05 | 8.59786e-06 | 0.087 | 3.59 | 3.9 | 8.83e-15 |  | 0
892 | Mn-I-zif-7-8 |  | 2.387 |  | 0 |  | 2.133 | 50609 | 80 | 25 | 54.938 | 1.3152 |  | 0.25 | 0.0627 | 0.25 | 0.0627 | 0.25 | 0.0627 | 4.438 | 4.438 | 5.996 | 81 | 81 | 117 | 3.78 | 3.78 | 4.25 | 15 | 15 | 126.9 | -0.212 | -0.212 | -0.156 | ethane | 30.07 | 7.467453e-06 | 0.099 | 3.72 | 4 | 3.72e-15 |  | 0
893 | Mn-I-zif-7-8 |  | 2.387 | 3.55 | 1.487222 |  | 2.133 | 50609 | 80 | 25 | 54.938 | 1.3152 |  | 0.25 | 0.0627 | 0.25 | 0.0627 | 0.25 | 0.0627 | 4.438 | 4.438 | 5.996 | 81 | 81 | 117 | 3.78 | 3.78 | 4.25 | 15 | 15 | 126.9 | -0.212 | -0.212 | -0.156 | propylene | 42.08 | 4.957849e-06 | 0.142 | 4.03 | 4.5 | 7.33e-16 |  | 0
894 | Mn-I-zif-7-8 |  | 2.387 | 3.71 | 1.554252 |  | 2.133 | 50609 | 80 | 25 | 54.938 | 1.3152 |  | 0.25 | 0.0627 | 0.25 | 0.0627 | 0.25 | 0.0627 | 4.438 | 4.438 | 5.996 | 81 | 81 | 117 | 3.78 | 3.78 | 4.25 | 15 | 15 | 126.9 | -0.212 | -0.212 | -0.156 | propane | 44.1 | 4.518784e-06 | 0.152 | 4.16 | 4.3 | 4.3e-17 |  | 0
895 | Mn-I-zif-7-8 |  | 2.387 |  | 0 |  | 2.133 | 50609 | 80 | 25 | 54.938 | 1.3152 |  | 0.25 | 0.0627 | 0.25 | 0.0627 | 0.25 | 0.0627 | 4.438 | 4.438 | 5.996 | 81 | 81 | 117 | 3.78 | 3.78 | 4.25 | 15 | 15 | 126.9 | -0.212 | -0.212 | -0.156 | butane | 58.12 | 2.913536e-06 | 0.2 | 4.52 | 4.5 |  |  | 0
896 | Mn-I-zif-7-8 |  | 2.387 |  | 0 |  | 2.133 | 50609 | 80 | 25 | 54.938 | 1.3152 |  | 0.25 | 0.0627 | 0.25 | 0.0627 | 0.25 | 0.0627 | 4.438 | 4.438 | 5.996 | 81 | 81 | 117 | 3.78 | 3.78 | 4.25 | 15 | 15 | 126.9 | -0.212 | -0.212 | -0.156 | iso-butane | 58.12 | 3.145979e-06 | 0.183 | 4.8 | 4.42 |  |  | 0
897 | Mn-I-zif-7-8 |  | 2.387 | 3.55 | 1.487222 |  | 2.133 | 50609 | 80 | 25 | 54.938 | 1.3152 |  | 0.25 | 0.0627 | 0.25 | 0.0627 | 0.25 | 0.0627 | 4.438 | 4.438 | 5.996 | 81 | 81 | 117 | 3.78 | 3.78 | 4.25 | 15 | 15 | 126.9 | -0.212 | -0.212 | -0.156 | Kr | 83.8 |  | 0.005 | 4 | 3.69 | 6.65e-14 |  | 0
898 | Mn-I-zif-7-8 |  | 2.387 | 3.71 | 1.554252 |  | 2.133 | 50609 | 80 | 25 | 54.938 | 1.3152 |  | 0.25 | 0.0627 | 0.25 | 0.0627 | 0.25 | 0.0627 | 4.438 | 4.438 | 5.996 | 81 | 81 | 117 | 3.78 | 3.78 | 4.25 | 15 | 15 | 126.9 | -0.212 | -0.212 | -0.156 | Xe | 131.29 |  | 0.008 | 4.1 | 4.1 | 6.08e-17 |  | 0
899 | Mn-I-zif-7-8 |  | 2.387 |  | 0 |  | 2.133 | 50609 | 80 | 25 | 54.938 | 1.3152 |  | 0.25 | 0.0627 | 0.25 | 0.0627 | 0.25 | 0.0627 | 4.438 | 4.438 | 5.996 | 81 | 81 | 117 | 3.78 | 3.78 | 4.25 | 15 | 15 | 126.9 | -0.212 | -0.212 | -0.156 | SF6 | 146.06 |  | 0.21 | 5.13 | 5.1 |  |  | 0
900 | Mn-I-zif-7-8 |  | 2.387 |  | 0 |  | 2.133 | 50609 | 80 | 25 | 54.938 | 1.3152 |  | 0.25 | 0.0627 | 0.25 | 0.0627 | 0.25 | 0.0627 | 4.438 | 4.438 | 5.996 | 81 | 81 | 117 | 3.78 | 3.78 | 4.25 | 15 | 15 | 126.9 | -0.212 | -0.212 | -0.156 | Rn | 222 |  | 0.008 | 4.2 | 4.2 | 4.35e-18 |  | 0
901 | dBrm_Be |  | 3.306 | 3.3128 | 1.002057 |  | 1.784 | 42258 | 41 | 4 | 9.012 | 1.4061 | -0.164 | 0.4 | 1.8731 | 0.4 | 1.8731 | 0.4 | 1.8731 | 6.01 | 6.01 | 6.01 | 223.8 | 223.8 | 223.8 | 3.78 | 3.78 | 3.78 | 15 | 15 | 15 | -0.144 | -0.144 | -0.144 | He | 4.002 | 0.0001213599 | -0.39 | 2.66 | 2.6 | 4e-09 |  | 0
902 | dBrm_Be |  | 3.306 | 3.32389 | 1.005411 |  | 1.784 | 42258 | 41 | 4 | 9.012 | 1.4061 | -0.164 | 0.4 | 1.8731 | 0.4 | 1.8731 | 0.4 | 1.8731 | 6.01 | 6.01 | 6.01 | 223.8 | 223.8 | 223.8 | 3.78 | 3.78 | 3.78 | 15 | 15 | 15 | -0.144 | -0.144 | -0.144 | H2 | 2.01 | 0.0001082869 | -0.217 | 2.76 | 2.89 | 1.28e-09 | 0.014 | 1792
903 | dBrm_Be |  | 3.306 | 3.34171 | 1.010802 |  | 1.784 | 42258 | 41 | 4 | 9.012 | 1.4061 | -0.164 | 0.4 | 1.8731 | 0.4 | 1.8731 | 0.4 | 1.8731 | 6.01 | 6.01 | 6.01 | 223.8 | 223.8 | 223.8 | 3.78 | 3.78 | 3.78 | 15 | 15 | 15 | -0.144 | -0.144 | -0.144 | O2 | 31.999 | 1.540276e-05 | 0.022 | 2.94 | 3.46 | 1.21e-10 |  | 0
904 | dBrm_Be |  | 3.306 | 3.32989 | 1.007226 |  | 1.784 | 42258 | 41 | 4 | 9.012 | 1.4061 | -0.164 | 0.4 | 1.8731 | 0.4 | 1.8731 | 0.4 | 1.8731 | 6.01 | 6.01 | 6.01 | 223.8 | 223.8 | 223.8 | 3.78 | 3.78 | 3.78 | 15 | 15 | 15 | -0.144 | -0.144 | -0.144 | CO2 | 44.01 | 8.962509e-06 | 0.225 | 3.24 | 3.3 | 5.6e-10 | 7.71044 | 431784.7
905 | dBrm_Be |  | 3.306 | 3.36195 | 1.016924 |  | 1.784 | 42258 | 41 | 4 | 9.012 | 1.4061 | -0.164 | 0.4 | 1.8731 | 0.4 | 1.8731 | 0.4 | 1.8731 | 6.01 | 6.01 | 6.01 | 223.8 | 223.8 | 223.8 | 3.78 | 3.78 | 3.78 | 15 | 15 | 15 | -0.144 | -0.144 | -0.144 | N2 | 28 | 1.485995e-05 | 0.037 | 3.13 | 3.64 | 1e-11 | 0.4011298 | 401.1298
906 | dBrm_Be |  | 3.306 | 3.4312 | 1.037871 |  | 1.784 | 42258 | 41 | 4 | 9.012 | 1.4061 | -0.164 | 0.4 | 1.8731 | 0.4 | 1.8731 | 0.4 | 1.8731 | 6.01 | 6.01 | 6.01 | 223.8 | 223.8 | 223.8 | 3.78 | 3.78 | 3.78 | 15 | 15 | 15 | -0.144 | -0.144 | -0.144 | CH4 | 16.04 | 1.632855e-05 | 0.011 | 3.25 | 3.8 | 5e-15 | 5.23824 | 2.61912
907 | dBrm_Be |  | 3.306 | 3.43959 | 1.040408 |  | 1.784 | 42258 | 41 | 4 | 9.012 | 1.4061 | -0.164 | 0.4 | 1.8731 | 0.4 | 1.8731 | 0.4 | 1.8731 | 6.01 | 6.01 | 6.01 | 223.8 | 223.8 | 223.8 | 3.78 | 3.78 | 3.78 | 15 | 15 | 15 | -0.144 | -0.144 | -0.144 | ethylene | 28.05 | 8.59786e-06 | 0.087 | 3.59 | 3.9 | 2.61e-16 |  | 0
908 | dBrm_Be |  | 3.306 | 3.45211 | 1.044195 |  | 1.784 | 42258 | 41 | 4 | 9.012 | 1.4061 | -0.164 | 0.4 | 1.8731 | 0.4 | 1.8731 | 0.4 | 1.8731 | 6.01 | 6.01 | 6.01 | 223.8 | 223.8 | 223.8 | 3.78 | 3.78 | 3.78 | 15 | 15 | 15 | -0.144 | -0.144 | -0.144 | ethane | 30.07 | 7.467453e-06 | 0.099 | 3.72 | 4 | 4.46e-17 |  | 0
909 | dBrm_Be |  | 3.306 | 3.49206 | 1.056279 |  | 1.784 | 42258 | 41 | 4 | 9.012 | 1.4061 | -0.164 | 0.4 | 1.8731 | 0.4 | 1.8731 | 0.4 | 1.8731 | 6.01 | 6.01 | 6.01 | 223.8 | 223.8 | 223.8 | 3.78 | 3.78 | 3.78 | 15 | 15 | 15 | -0.144 | -0.144 | -0.144 | propylene | 42.08 | 4.957849e-06 | 0.142 | 4.03 | 4.5 | 1.11e-18 |  | 0
910 | dBrm_Be |  | 3.306 | 3.53933 | 1.070578 |  | 1.784 | 42258 | 41 | 4 | 9.012 | 1.4061 | -0.164 | 0.4 | 1.8731 | 0.4 | 1.8731 | 0.4 | 1.8731 | 6.01 | 6.01 | 6.01 | 223.8 | 223.8 | 223.8 | 3.78 | 3.78 | 3.78 | 15 | 15 | 15 | -0.144 | -0.144 | -0.144 | propane | 44.1 | 4.518784e-06 | 0.152 | 4.16 | 4.3 | 2.6e-22 |  | 0
911 | dBrm_Be |  | 3.306 |  | 0 |  | 1.784 | 42258 | 41 | 4 | 9.012 | 1.4061 | -0.164 | 0.4 | 1.8731 | 0.4 | 1.8731 | 0.4 | 1.8731 | 6.01 | 6.01 | 6.01 | 223.8 | 223.8 | 223.8 | 3.78 | 3.78 | 3.78 | 15 | 15 | 15 | -0.144 | -0.144 | -0.144 | butane | 58.12 | 2.913536e-06 | 0.2 | 4.52 | 4.5 | 1e-21 |  | 0
912 | dBrm_Be |  | 3.306 |  | 0 |  | 1.784 | 42258 | 41 | 4 | 9.012 | 1.4061 | -0.164 | 0.4 | 1.8731 | 0.4 | 1.8731 | 0.4 | 1.8731 | 6.01 | 6.01 | 6.01 | 223.8 | 223.8 | 223.8 | 3.78 | 3.78 | 3.78 | 15 | 15 | 15 | -0.144 | -0.144 | -0.144 | iso-butane | 58.12 | 3.145979e-06 | 0.183 | 4.8 | 4.42 |  |  | 0
913 | dBrm_Be |  | 3.306 | 3.49206 | 1.056279 |  | 1.784 | 42258 | 41 | 4 | 9.012 | 1.4061 | -0.164 | 0.4 | 1.8731 | 0.4 | 1.8731 | 0.4 | 1.8731 | 6.01 | 6.01 | 6.01 | 223.8 | 223.8 | 223.8 | 3.78 | 3.78 | 3.78 | 15 | 15 | 15 | -0.144 | -0.144 | -0.144 | Kr | 83.8 |  | 0.005 | 4 | 3.69 | 2.41e-15 |  | 0
914 | dBrm_Be |  | 3.306 | 3.53933 | 1.070578 |  | 1.784 | 42258 | 41 | 4 | 9.012 | 1.4061 | -0.164 | 0.4 | 1.8731 | 0.4 | 1.8731 | 0.4 | 1.8731 | 6.01 | 6.01 | 6.01 | 223.8 | 223.8 | 223.8 | 3.78 | 3.78 | 3.78 | 15 | 15 | 15 | -0.144 | -0.144 | -0.144 | Xe | 131.29 |  | 0.008 | 4.1 | 4.1 | 3e-23 |  | 0
915 | dBrm_Be |  | 3.306 |  | 0 |  | 1.784 | 42258 | 41 | 4 | 9.012 | 1.4061 | -0.164 | 0.4 | 1.8731 | 0.4 | 1.8731 | 0.4 | 1.8731 | 6.01 | 6.01 | 6.01 | 223.8 | 223.8 | 223.8 | 3.78 | 3.78 | 3.78 | 15 | 15 | 15 | -0.144 | -0.144 | -0.144 | SF6 | 146.06 |  | 0.21 | 5.13 | 5.1 |  |  | 0
916 | dBrm_Be |  | 3.306 |  | 0 |  | 1.784 | 42258 | 41 | 4 | 9.012 | 1.4061 | -0.164 | 0.4 | 1.8731 | 0.4 | 1.8731 | 0.4 | 1.8731 | 6.01 | 6.01 | 6.01 | 223.8 | 223.8 | 223.8 | 3.78 | 3.78 | 3.78 | 15 | 15 | 15 | -0.144 | -0.144 | -0.144 | Rn | 222 |  | 0.008 | 4.2 | 4.2 | 2.58e-27 |  | 0
917 | dBrm_Co |  | 3.43279 | 3.43901 | 1.001812 |  | 2.071 | 48199 | 72 | 27 | 58.93 | 1.8019 | -0.194 | 0.4 | 1.8731 | 0.4 | 1.8731 | 0.4 | 1.8731 | 6.01 | 6.01 | 6.01 | 223.8 | 223.8 | 223.8 | 3.78 | 3.78 | 3.78 | 15 | 15 | 15 | -0.2285 | -0.2285 | -0.2285 | He | 4.002 | 0.0001213599 | -0.39 | 2.66 | 2.6 | 4.4e-08 |  | 0
918 | dBrm_Co |  | 3.43279 | 3.44721 | 1.004201 |  | 2.071 | 48199 | 72 | 27 | 58.93 | 1.8019 | -0.194 | 0.4 | 1.8731 | 0.4 | 1.8731 | 0.4 | 1.8731 | 6.01 | 6.01 | 6.01 | 223.8 | 223.8 | 223.8 | 3.78 | 3.78 | 3.78 | 15 | 15 | 15 | -0.2285 | -0.2285 | -0.2285 | H2 | 2.01 | 0.0001082869 | -0.217 | 2.76 | 2.89 | 2.4e-08 | 0.014 | 33600
919 | dBrm_Co |  | 3.43279 | 3.46611 | 1.009706 |  | 2.071 | 48199 | 72 | 27 | 58.93 | 1.8019 | -0.194 | 0.4 | 1.8731 | 0.4 | 1.8731 | 0.4 | 1.8731 | 6.01 | 6.01 | 6.01 | 223.8 | 223.8 | 223.8 | 3.78 | 3.78 | 3.78 | 15 | 15 | 15 | -0.2285 | -0.2285 | -0.2285 | O2 | 31.999 | 1.540276e-05 | 0.022 | 2.94 | 3.46 | 3.81e-10 |  | 0
920 | dBrm_Co |  | 3.43279 | 3.45088 | 1.00527 |  | 2.071 | 48199 | 72 | 27 | 58.93 | 1.8019 | -0.194 | 0.4 | 1.8731 | 0.4 | 1.8731 | 0.4 | 1.8731 | 6.01 | 6.01 | 6.01 | 223.8 | 223.8 | 223.8 | 3.78 | 3.78 | 3.78 | 15 | 15 | 15 | -0.2285 | -0.2285 | -0.2285 | CO2 | 44.01 | 8.962509e-06 | 0.225 | 3.24 | 3.3 | 4.6e-10 | 8.908968 | 409812.5
921 | dBrm_Co |  | 3.43279 | 3.48407 | 1.014938 |  | 2.071 | 48199 | 72 | 27 | 58.93 | 1.8019 | -0.194 | 0.4 | 1.8731 | 0.4 | 1.8731 | 0.4 | 1.8731 | 6.01 | 6.01 | 6.01 | 223.8 | 223.8 | 223.8 | 3.78 | 3.78 | 3.78 | 15 | 15 | 15 | -0.2285 | -0.2285 | -0.2285 | N2 | 28 | 1.485995e-05 | 0.037 | 3.13 | 3.64 | 5.5e-11 | 0.3827667 | 2105.217
922 | dBrm_Co |  | 3.43279 | 3.54652 | 1.03313 |  | 2.071 | 48199 | 72 | 27 | 58.93 | 1.8019 | -0.194 | 0.4 | 1.8731 | 0.4 | 1.8731 | 0.4 | 1.8731 | 6.01 | 6.01 | 6.01 | 223.8 | 223.8 | 223.8 | 3.78 | 3.78 | 3.78 | 15 | 15 | 15 | -0.2285 | -0.2285 | -0.2285 | CH4 | 16.04 | 1.632855e-05 | 0.011 | 3.25 | 3.8 | 2.26e-13 | 4.64101 | 104.8868
923 | dBrm_Co |  | 3.43279 | 3.5548 | 1.035543 |  | 2.071 | 48199 | 72 | 27 | 58.93 | 1.8019 | -0.194 | 0.4 | 1.8731 | 0.4 | 1.8731 | 0.4 | 1.8731 | 6.01 | 6.01 | 6.01 | 223.8 | 223.8 | 223.8 | 3.78 | 3.78 | 3.78 | 15 | 15 | 15 | -0.2285 | -0.2285 | -0.2285 | ethylene | 28.05 | 8.59786e-06 | 0.087 | 3.59 | 3.9 | 9.33e-15 |  | 0
924 | dBrm_Co |  | 3.43279 | 3.56758 | 1.039265 |  | 2.071 | 48199 | 72 | 27 | 58.93 | 1.8019 | -0.194 | 0.4 | 1.8731 | 0.4 | 1.8731 | 0.4 | 1.8731 | 6.01 | 6.01 | 6.01 | 223.8 | 223.8 | 223.8 | 3.78 | 3.78 | 3.78 | 15 | 15 | 15 | -0.2285 | -0.2285 | -0.2285 | ethane | 30.07 | 7.467453e-06 | 0.099 | 3.72 | 4 | 1.23e-15 |  | 0
925 | dBrm_Co |  | 3.43279 | 3.6072 | 1.050807 |  | 2.071 | 48199 | 72 | 27 | 58.93 | 1.8019 | -0.194 | 0.4 | 1.8731 | 0.4 | 1.8731 | 0.4 | 1.8731 | 6.01 | 6.01 | 6.01 | 223.8 | 223.8 | 223.8 | 3.78 | 3.78 | 3.78 | 15 | 15 | 15 | -0.2285 | -0.2285 | -0.2285 | propylene | 42.08 | 4.957849e-06 | 0.142 | 4.03 | 4.5 | 7.27e-17 |  | 0
926 | dBrm_Co |  | 3.43279 | 3.65414 | 1.064481 |  | 2.071 | 48199 | 72 | 27 | 58.93 | 1.8019 | -0.194 | 0.4 | 1.8731 | 0.4 | 1.8731 | 0.4 | 1.8731 | 6.01 | 6.01 | 6.01 | 223.8 | 223.8 | 223.8 | 3.78 | 3.78 | 3.78 | 15 | 15 | 15 | -0.2285 | -0.2285 | -0.2285 | propane | 44.1 | 4.518784e-06 | 0.152 | 4.16 | 4.3 | 9.6e-20 |  | 0
927 | dBrm_Co |  | 3.43279 |  | 0 |  | 2.071 | 48199 | 72 | 27 | 58.93 | 1.8019 | -0.194 | 0.4 | 1.8731 | 0.4 | 1.8731 | 0.4 | 1.8731 | 6.01 | 6.01 | 6.01 | 223.8 | 223.8 | 223.8 | 3.78 | 3.78 | 3.78 | 15 | 15 | 15 | -0.2285 | -0.2285 | -0.2285 | butane | 58.12 | 2.913536e-06 | 0.2 | 4.52 | 4.5 |  |  | 0
928 | dBrm_Co |  | 3.43279 |  | 0 |  | 2.071 | 48199 | 72 | 27 | 58.93 | 1.8019 | -0.194 | 0.4 | 1.8731 | 0.4 | 1.8731 | 0.4 | 1.8731 | 6.01 | 6.01 | 6.01 | 223.8 | 223.8 | 223.8 | 3.78 | 3.78 | 3.78 | 15 | 15 | 15 | -0.2285 | -0.2285 | -0.2285 | iso-butane | 58.12 | 3.145979e-06 | 0.183 | 4.8 | 4.42 |  |  | 0
929 | dBrm_Co |  | 3.43279 | 3.6072 | 1.050807 |  | 2.071 | 48199 | 72 | 27 | 58.93 | 1.8019 | -0.194 | 0.4 | 1.8731 | 0.4 | 1.8731 | 0.4 | 1.8731 | 6.01 | 6.01 | 6.01 | 223.8 | 223.8 | 223.8 | 3.78 | 3.78 | 3.78 | 15 | 15 | 15 | -0.2285 | -0.2285 | -0.2285 | Kr | 83.8 |  | 0.005 | 4 | 3.69 | 9.04e-14 |  | 0
930 | dBrm_Co |  | 3.43279 | 3.65414 | 1.064481 |  | 2.071 | 48199 | 72 | 27 | 58.93 | 1.8019 | -0.194 | 0.4 | 1.8731 | 0.4 | 1.8731 | 0.4 | 1.8731 | 6.01 | 6.01 | 6.01 | 223.8 | 223.8 | 223.8 | 3.78 | 3.78 | 3.78 | 15 | 15 | 15 | -0.2285 | -0.2285 | -0.2285 | Xe | 131.29 |  | 0.008 | 4.1 | 4.1 | 1.81e-20 |  | 0
931 | dBrm_Co |  | 3.43279 |  | 0 |  | 2.071 | 48199 | 72 | 27 | 58.93 | 1.8019 | -0.194 | 0.4 | 1.8731 | 0.4 | 1.8731 | 0.4 | 1.8731 | 6.01 | 6.01 | 6.01 | 223.8 | 223.8 | 223.8 | 3.78 | 3.78 | 3.78 | 15 | 15 | 15 | -0.2285 | -0.2285 | -0.2285 | SF6 | 146.06 |  | 0.21 | 5.13 | 5.1 |  |  | 0
932 | dBrm_Co |  | 3.43279 |  | 0 |  | 2.071 | 48199 | 72 | 27 | 58.93 | 1.8019 | -0.194 | 0.4 | 1.8731 | 0.4 | 1.8731 | 0.4 | 1.8731 | 6.01 | 6.01 | 6.01 | 223.8 | 223.8 | 223.8 | 3.78 | 3.78 | 3.78 | 15 | 15 | 15 | -0.2285 | -0.2285 | -0.2285 | Rn | 222 |  | 0.008 | 4.2 | 4.2 | 1.67e-23 |  | 0
933 | dBrm_Cu |  | 3.41563 | 3.42413 | 1.002489 |  | 2.057 | 39162 | 71 | 29 | 63.456 | 1.3842 | -0.1887 | 0.4 | 1.8731 | 0.4 | 1.8731 | 0.4 | 1.8731 | 6.01 | 6.01 | 6.01 | 223.8 | 223.8 | 223.8 | 3.78 | 3.78 | 3.78 | 15 | 15 | 15 | -0.235 | -0.235 | -0.235 | He | 4.002 | 0.0001213599 | -0.39 | 2.66 | 2.6 | 3.5e-08 |  | 0
934 | dBrm_Cu |  | 3.41563 | 3.43113 | 1.004538 |  | 2.057 | 39162 | 71 | 29 | 63.456 | 1.3842 | -0.1887 | 0.4 | 1.8731 | 0.4 | 1.8731 | 0.4 | 1.8731 | 6.01 | 6.01 | 6.01 | 223.8 | 223.8 | 223.8 | 3.78 | 3.78 | 3.78 | 15 | 15 | 15 | -0.235 | -0.235 | -0.235 | H2 | 2.01 | 0.0001082869 | -0.217 | 2.76 | 2.89 | 2.1e-08 | 0.014 | 29400
935 | dBrm_Cu |  | 3.41563 | 3.44917 | 1.00982 |  | 2.057 | 39162 | 71 | 29 | 63.456 | 1.3842 | -0.1887 | 0.4 | 1.8731 | 0.4 | 1.8731 | 0.4 | 1.8731 | 6.01 | 6.01 | 6.01 | 223.8 | 223.8 | 223.8 | 3.78 | 3.78 | 3.78 | 15 | 15 | 15 | -0.235 | -0.235 | -0.235 | O2 | 31.999 | 1.540276e-05 | 0.022 | 2.94 | 3.46 | 2.8e-10 |  | 0
936 | dBrm_Cu |  | 3.41563 | 3.43516 | 1.005718 |  | 2.057 | 39162 | 71 | 29 | 63.456 | 1.3842 | -0.1887 | 0.4 | 1.8731 | 0.4 | 1.8731 | 0.4 | 1.8731 | 6.01 | 6.01 | 6.01 | 223.8 | 223.8 | 223.8 | 3.78 | 3.78 | 3.78 | 15 | 15 | 15 | -0.235 | -0.235 | -0.235 | CO2 | 44.01 | 8.962509e-06 | 0.225 | 3.24 | 3.3 | 5.4e-10 | 9.446389 | 510105
937 | dBrm_Cu |  | 3.41563 | 3.46657 | 1.014914 |  | 2.057 | 39162 | 71 | 29 | 63.456 | 1.3842 | -0.1887 | 0.4 | 1.8731 | 0.4 | 1.8731 | 0.4 | 1.8731 | 6.01 | 6.01 | 6.01 | 223.8 | 223.8 | 223.8 | 3.78 | 3.78 | 3.78 | 15 | 15 | 15 | -0.235 | -0.235 | -0.235 | N2 | 28 | 1.485995e-05 | 0.037 | 3.13 | 3.64 | 5.6e-11 | 0.3783088 | 2118.529
938 | dBrm_Cu |  | 3.41563 | 3.53182 | 1.034017 |  | 2.057 | 39162 | 71 | 29 | 63.456 | 1.3842 | -0.1887 | 0.4 | 1.8731 | 0.4 | 1.8731 | 0.4 | 1.8731 | 6.01 | 6.01 | 6.01 | 223.8 | 223.8 | 223.8 | 3.78 | 3.78 | 3.78 | 15 | 15 | 15 | -0.235 | -0.235 | -0.235 | CH4 | 16.04 | 1.632855e-05 | 0.011 | 3.25 | 3.8 | 1.3e-13 | 4.551275 | 59.16657
939 | dBrm_Cu |  | 3.41563 | 3.53904 | 1.036131 |  | 2.057 | 39162 | 71 | 29 | 63.456 | 1.3842 | -0.1887 | 0.4 | 1.8731 | 0.4 | 1.8731 | 0.4 | 1.8731 | 6.01 | 6.01 | 6.01 | 223.8 | 223.8 | 223.8 | 3.78 | 3.78 | 3.78 | 15 | 15 | 15 | -0.235 | -0.235 | -0.235 | ethylene | 28.05 | 8.59786e-06 | 0.087 | 3.59 | 3.9 | 6e-15 |  | 0
940 | dBrm_Cu |  | 3.41563 | 3.55074 | 1.039556 |  | 2.057 | 39162 | 71 | 29 | 63.456 | 1.3842 | -0.1887 | 0.4 | 1.8731 | 0.4 | 1.8731 | 0.4 | 1.8731 | 6.01 | 6.01 | 6.01 | 223.8 | 223.8 | 223.8 | 3.78 | 3.78 | 3.78 | 15 | 15 | 15 | -0.235 | -0.235 | -0.235 | ethane | 30.07 | 7.467453e-06 | 0.099 | 3.72 | 4 | 1.6e-15 |  | 0
941 | dBrm_Cu |  | 3.41563 | 3.59301 | 1.051932 |  | 2.057 | 39162 | 71 | 29 | 63.456 | 1.3842 | -0.1887 | 0.4 | 1.8731 | 0.4 | 1.8731 | 0.4 | 1.8731 | 6.01 | 6.01 | 6.01 | 223.8 | 223.8 | 223.8 | 3.78 | 3.78 | 3.78 | 15 | 15 | 15 | -0.235 | -0.235 | -0.235 | propylene | 42.08 | 4.957849e-06 | 0.142 | 4.03 | 4.5 | 2.42e-17 |  | 0
942 | dBrm_Cu |  | 3.41563 | 3.63806 | 1.065121 |  | 2.057 | 39162 | 71 | 29 | 63.456 | 1.3842 | -0.1887 | 0.4 | 1.8731 | 0.4 | 1.8731 | 0.4 | 1.8731 | 6.01 | 6.01 | 6.01 | 223.8 | 223.8 | 223.8 | 3.78 | 3.78 | 3.78 | 15 | 15 | 15 | -0.235 | -0.235 | -0.235 | propane | 44.1 | 4.518784e-06 | 0.152 | 4.16 | 4.3 | 4e-20 |  | 0
943 | dBrm_Cu |  | 3.41563 |  | 0 |  | 2.057 | 39162 | 71 | 29 | 63.456 | 1.3842 | -0.1887 | 0.4 | 1.8731 | 0.4 | 1.8731 | 0.4 | 1.8731 | 6.01 | 6.01 | 6.01 | 223.8 | 223.8 | 223.8 | 3.78 | 3.78 | 3.78 | 15 | 15 | 15 | -0.235 | -0.235 | -0.235 | butane | 58.12 | 2.913536e-06 | 0.2 | 4.52 | 4.5 |  |  | 0
944 | dBrm_Cu |  | 3.41563 |  | 0 |  | 2.057 | 39162 | 71 | 29 | 63.456 | 1.3842 | -0.1887 | 0.4 | 1.8731 | 0.4 | 1.8731 | 0.4 | 1.8731 | 6.01 | 6.01 | 6.01 | 223.8 | 223.8 | 223.8 | 3.78 | 3.78 | 3.78 | 15 | 15 | 15 | -0.235 | -0.235 | -0.235 | iso-butane | 58.12 | 3.145979e-06 | 0.183 | 4.8 | 4.42 |  |  | 0
945 | dBrm_Cu |  | 3.41563 | 3.59301 | 1.051932 |  | 2.057 | 39162 | 71 | 29 | 63.456 | 1.3842 | -0.1887 | 0.4 | 1.8731 | 0.4 | 1.8731 | 0.4 | 1.8731 | 6.01 | 6.01 | 6.01 | 223.8 | 223.8 | 223.8 | 3.78 | 3.78 | 3.78 | 15 | 15 | 15 | -0.235 | -0.235 | -0.235 | Kr | 83.8 |  | 0.005 | 4 | 3.69 | 5.7e-14 |  | 0
946 | dBrm_Cu |  | 3.41563 | 3.63806 | 1.065121 |  | 2.057 | 39162 | 71 | 29 | 63.456 | 1.3842 | -0.1887 | 0.4 | 1.8731 | 0.4 | 1.8731 | 0.4 | 1.8731 | 6.01 | 6.01 | 6.01 | 223.8 | 223.8 | 223.8 | 3.78 | 3.78 | 3.78 | 15 | 15 | 15 | -0.235 | -0.235 | -0.235 | Xe | 131.29 |  | 0.008 | 4.1 | 4.1 | 1.28e-20 |  | 0
947 | dBrm_Cu |  | 3.41563 |  | 0 |  | 2.057 | 39162 | 71 | 29 | 63.456 | 1.3842 | -0.1887 | 0.4 | 1.8731 | 0.4 | 1.8731 | 0.4 | 1.8731 | 6.01 | 6.01 | 6.01 | 223.8 | 223.8 | 223.8 | 3.78 | 3.78 | 3.78 | 15 | 15 | 15 | -0.235 | -0.235 | -0.235 | SF6 | 146.06 |  | 0.21 | 5.13 | 5.1 |  |  | 0
948 | dBrm_Cu |  | 3.41563 |  | 0 |  | 2.057 | 39162 | 71 | 29 | 63.456 | 1.3842 | -0.1887 | 0.4 | 1.8731 | 0.4 | 1.8731 | 0.4 | 1.8731 | 6.01 | 6.01 | 6.01 | 223.8 | 223.8 | 223.8 | 3.78 | 3.78 | 3.78 | 15 | 15 | 15 | -0.235 | -0.235 | -0.235 | Rn | 222 |  | 0.008 | 4.2 | 4.2 | 6.11e-24 |  | 0
949 | dBrm_Cd |  | 3.54973 | 3.55667 | 1.001955 |  | 2.285 | 37823 | 92 | 48 | 112.411 | 1.1722 | -0.1811 | 0.4 | 1.8731 | 0.4 | 1.8731 | 0.4 | 1.8731 | 6.01 | 6.01 | 6.01 | 223.8 | 223.8 | 223.8 | 3.78 | 3.78 | 3.78 | 15 | 15 | 15 | -0.232 | -0.232 | -0.232 | He | 4.002 | 0.0001213599 | -0.39 | 2.66 | 2.6 | 4.25e-08 |  | 0
950 | dBrm_Cd |  | 3.54973 | 3.56555 | 1.004457 |  | 2.285 | 37823 | 92 | 48 | 112.411 | 1.1722 | -0.1811 | 0.4 | 1.8731 | 0.4 | 1.8731 | 0.4 | 1.8731 | 6.01 | 6.01 | 6.01 | 223.8 | 223.8 | 223.8 | 3.78 | 3.78 | 3.78 | 15 | 15 | 15 | -0.232 | -0.232 | -0.232 | H2 | 2.01 | 0.0001082869 | -0.217 | 2.76 | 2.89 | 2.8e-08 | 0.014 | 39200
951 | dBrm_Cd |  | 3.54973 | 3.5851 | 1.009964 |  | 2.285 | 37823 | 92 | 48 | 112.411 | 1.1722 | -0.1811 | 0.4 | 1.8731 | 0.4 | 1.8731 | 0.4 | 1.8731 | 6.01 | 6.01 | 6.01 | 223.8 | 223.8 | 223.8 | 3.78 | 3.78 | 3.78 | 15 | 15 | 15 | -0.232 | -0.232 | -0.232 | O2 | 31.999 | 1.540276e-05 | 0.022 | 2.94 | 3.46 | 7e-10 |  | 0
952 | dBrm_Cd |  | 3.54973 | 3.56476 | 1.004234 |  | 2.285 | 37823 | 92 | 48 | 112.411 | 1.1722 | -0.1811 | 0.4 | 1.8731 | 0.4 | 1.8731 | 0.4 | 1.8731 | 6.01 | 6.01 | 6.01 | 223.8 | 223.8 | 223.8 | 3.78 | 3.78 | 3.78 | 15 | 15 | 15 | -0.232 | -0.232 | -0.232 | CO2 | 44.01 | 8.962509e-06 | 0.225 | 3.24 | 3.3 | 6e-10 | 9.822563 | 589353.8
953 | dBrm_Cd |  | 3.54973 | 3.59846 | 1.013728 |  | 2.285 | 37823 | 92 | 48 | 112.411 | 1.1722 | -0.1811 | 0.4 | 1.8731 | 0.4 | 1.8731 | 0.4 | 1.8731 | 6.01 | 6.01 | 6.01 | 223.8 | 223.8 | 223.8 | 3.78 | 3.78 | 3.78 | 15 | 15 | 15 | -0.232 | -0.232 | -0.232 | N2 | 28 | 1.485995e-05 | 0.037 | 3.13 | 3.64 | 1.5e-10 | 0.3351766 | 5027.649
954 | dBrm_Cd |  | 3.54973 | 3.6618 | 1.031571 |  | 2.285 | 37823 | 92 | 48 | 112.411 | 1.1722 | -0.1811 | 0.4 | 1.8731 | 0.4 | 1.8731 | 0.4 | 1.8731 | 6.01 | 6.01 | 6.01 | 223.8 | 223.8 | 223.8 | 3.78 | 3.78 | 3.78 | 15 | 15 | 15 | -0.232 | -0.232 | -0.232 | CH4 | 16.04 | 1.632855e-05 | 0.011 | 3.25 | 3.8 | 1.4e-12 | 3.489892 | 488.5849
955 | dBrm_Cd |  | 3.54973 | 3.67105 | 1.034177 |  | 2.285 | 37823 | 92 | 48 | 112.411 | 1.1722 | -0.1811 | 0.4 | 1.8731 | 0.4 | 1.8731 | 0.4 | 1.8731 | 6.01 | 6.01 | 6.01 | 223.8 | 223.8 | 223.8 | 3.78 | 3.78 | 3.78 | 15 | 15 | 15 | -0.232 | -0.232 | -0.232 | ethylene | 28.05 | 8.59786e-06 | 0.087 | 3.59 | 3.9 | 1.28e-13 |  | 0
956 | dBrm_Cd |  | 3.54973 | 3.68336 | 1.037645 |  | 2.285 | 37823 | 92 | 48 | 112.411 | 1.1722 | -0.1811 | 0.4 | 1.8731 | 0.4 | 1.8731 | 0.4 | 1.8731 | 6.01 | 6.01 | 6.01 | 223.8 | 223.8 | 223.8 | 3.78 | 3.78 | 3.78 | 15 | 15 | 15 | -0.232 | -0.232 | -0.232 | ethane | 30.07 | 7.467453e-06 | 0.099 | 3.72 | 4 | 2.17e-14 |  | 0
957 | dBrm_Cd |  | 3.54973 | 3.72367 | 1.049001 |  | 2.285 | 37823 | 92 | 48 | 112.411 | 1.1722 | -0.1811 | 0.4 | 1.8731 | 0.4 | 1.8731 | 0.4 | 1.8731 | 6.01 | 6.01 | 6.01 | 223.8 | 223.8 | 223.8 | 3.78 | 3.78 | 3.78 | 15 | 15 | 15 | -0.232 | -0.232 | -0.232 | propylene | 42.08 | 4.957849e-06 | 0.142 | 4.03 | 4.5 | 1.83e-15 |  | 0
958 | dBrm_Cd |  | 3.54973 | 3.7709 | 1.062306 |  | 2.285 | 37823 | 92 | 48 | 112.411 | 1.1722 | -0.1811 | 0.4 | 1.8731 | 0.4 | 1.8731 | 0.4 | 1.8731 | 6.01 | 6.01 | 6.01 | 223.8 | 223.8 | 223.8 | 3.78 | 3.78 | 3.78 | 15 | 15 | 15 | -0.232 | -0.232 | -0.232 | propane | 44.1 | 4.518784e-06 | 0.152 | 4.16 | 4.3 | 5.2e-18 |  | 0
959 | dBrm_Cd |  | 3.54973 |  | 0 |  | 2.285 | 37823 | 92 | 48 | 112.411 | 1.1722 | -0.1811 | 0.4 | 1.8731 | 0.4 | 1.8731 | 0.4 | 1.8731 | 6.01 | 6.01 | 6.01 | 223.8 | 223.8 | 223.8 | 3.78 | 3.78 | 3.78 | 15 | 15 | 15 | -0.232 | -0.232 | -0.232 | butane | 58.12 | 2.913536e-06 | 0.2 | 4.52 | 4.5 |  |  | 0
960 | dBrm_Cd |  | 3.54973 |  | 0 |  | 2.285 | 37823 | 92 | 48 | 112.411 | 1.1722 | -0.1811 | 0.4 | 1.8731 | 0.4 | 1.8731 | 0.4 | 1.8731 | 6.01 | 6.01 | 6.01 | 223.8 | 223.8 | 223.8 | 3.78 | 3.78 | 3.78 | 15 | 15 | 15 | -0.232 | -0.232 | -0.232 | iso-butane | 58.12 | 3.145979e-06 | 0.183 | 4.8 | 4.42 |  |  | 0
961 | dBrm_Cd |  | 3.54973 | 3.72367 | 1.049001 |  | 2.285 | 37823 | 92 | 48 | 112.411 | 1.1722 | -0.1811 | 0.4 | 1.8731 | 0.4 | 1.8731 | 0.4 | 1.8731 | 6.01 | 6.01 | 6.01 | 223.8 | 223.8 | 223.8 | 3.78 | 3.78 | 3.78 | 15 | 15 | 15 | -0.232 | -0.232 | -0.232 | Kr | 83.8 |  | 0.005 | 4 | 3.69 | 7.5e-13 |  | 0
962 | dBrm_Cd |  | 3.54973 | 3.7709 | 1.062306 |  | 2.285 | 37823 | 92 | 48 | 112.411 | 1.1722 | -0.1811 | 0.4 | 1.8731 | 0.4 | 1.8731 | 0.4 | 1.8731 | 6.01 | 6.01 | 6.01 | 223.8 | 223.8 | 223.8 | 3.78 | 3.78 | 3.78 | 15 | 15 | 15 | -0.232 | -0.232 | -0.232 | Xe | 131.29 |  | 0.008 | 4.1 | 4.1 | 5.2e-18 |  | 0
963 | dBrm_Cd |  | 3.54973 |  | 0 |  | 2.285 | 37823 | 92 | 48 | 112.411 | 1.1722 | -0.1811 | 0.4 | 1.8731 | 0.4 | 1.8731 | 0.4 | 1.8731 | 6.01 | 6.01 | 6.01 | 223.8 | 223.8 | 223.8 | 3.78 | 3.78 | 3.78 | 15 | 15 | 15 | -0.232 | -0.232 | -0.232 | SF6 | 146.06 |  | 0.21 | 5.13 | 5.1 |  |  | 0
964 | dBrm_Cd |  | 3.54973 |  | 0 |  | 2.285 | 37823 | 92 | 48 | 112.411 | 1.1722 | -0.1811 | 0.4 | 1.8731 | 0.4 | 1.8731 | 0.4 | 1.8731 | 6.01 | 6.01 | 6.01 | 223.8 | 223.8 | 223.8 | 3.78 | 3.78 | 3.78 | 15 | 15 | 15 | -0.232 | -0.232 | -0.232 | Rn | 222 |  | 0.008 | 4.2 | 4.2 | 7.6e-21 |  | 0
965 | dBrm_Mg |  | 3.47101 | 3.47776 | 1.001945 |  | 2.13 | 41588 | 71 | 12 | 24.305 | 1.6977 | -0.1904 | 0.4 | 1.8731 | 0.4 | 1.8731 | 0.4 | 1.8731 | 6.01 | 6.01 | 6.01 | 223.8 | 223.8 | 223.8 | 3.78 | 3.78 | 3.78 | 15 | 15 | 15 | -0.226 | -0.226 | -0.226 | He | 4.002 | 0.0001213599 | -0.39 | 2.66 | 2.6 | 4.5e-08 |  | 0
966 | dBrm_Mg |  | 3.47101 | 3.48758 | 1.004774 |  | 2.13 | 41588 | 71 | 12 | 24.305 | 1.6977 | -0.1904 | 0.4 | 1.8731 | 0.4 | 1.8731 | 0.4 | 1.8731 | 6.01 | 6.01 | 6.01 | 223.8 | 223.8 | 223.8 | 3.78 | 3.78 | 3.78 | 15 | 15 | 15 | -0.226 | -0.226 | -0.226 | H2 | 2.01 | 0.0001082869 | -0.217 | 2.76 | 2.89 | 2.2e-08 | 0.01 | 22000
967 | dBrm_Mg |  | 3.47101 | 3.50635 | 1.010181 |  | 2.13 | 41588 | 71 | 12 | 24.305 | 1.6977 | -0.1904 | 0.4 | 1.8731 | 0.4 | 1.8731 | 0.4 | 1.8731 | 6.01 | 6.01 | 6.01 | 223.8 | 223.8 | 223.8 | 3.78 | 3.78 | 3.78 | 15 | 15 | 15 | -0.226 | -0.226 | -0.226 | O2 | 31.999 | 1.540276e-05 | 0.022 | 2.94 | 3.46 | 4.5e-10 |  | 0
968 | dBrm_Mg |  | 3.47101 | 3.48973 | 1.005393 |  | 2.13 | 41588 | 71 | 12 | 24.305 | 1.6977 | -0.1904 | 0.4 | 1.8731 | 0.4 | 1.8731 | 0.4 | 1.8731 | 6.01 | 6.01 | 6.01 | 223.8 | 223.8 | 223.8 | 3.78 | 3.78 | 3.78 | 15 | 15 | 15 | -0.226 | -0.226 | -0.226 | CO2 | 44.01 | 8.962509e-06 | 0.225 | 3.24 | 3.3 | 5.2e-10 | 0.009821606 | 510.7235
969 | dBrm_Mg |  | 3.47101 | 3.52549 | 1.015696 |  | 2.13 | 41588 | 71 | 12 | 24.305 | 1.6977 | -0.1904 | 0.4 | 1.8731 | 0.4 | 1.8731 | 0.4 | 1.8731 | 6.01 | 6.01 | 6.01 | 223.8 | 223.8 | 223.8 | 3.78 | 3.78 | 3.78 | 15 | 15 | 15 | -0.226 | -0.226 | -0.226 | N2 | 28 | 1.485995e-05 | 0.037 | 3.13 | 3.64 | 8.3e-11 | 10.21372 | 84773.85
970 | dBrm_Mg |  | 3.47101 | 3.58425 | 1.032625 |  | 2.13 | 41588 | 71 | 12 | 24.305 | 1.6977 | -0.1904 | 0.4 | 1.8731 | 0.4 | 1.8731 | 0.4 | 1.8731 | 6.01 | 6.01 | 6.01 | 223.8 | 223.8 | 223.8 | 3.78 | 3.78 | 3.78 | 15 | 15 | 15 | -0.226 | -0.226 | -0.226 | CH4 | 16.04 | 1.632855e-05 | 0.011 | 3.25 | 3.8 | 3.3e-13 | 0.3652443 | 12.05306
971 | dBrm_Mg |  | 3.47101 | 3.59323 | 1.035212 |  | 2.13 | 41588 | 71 | 12 | 24.305 | 1.6977 | -0.1904 | 0.4 | 1.8731 | 0.4 | 1.8731 | 0.4 | 1.8731 | 6.01 | 6.01 | 6.01 | 223.8 | 223.8 | 223.8 | 3.78 | 3.78 | 3.78 | 15 | 15 | 15 | -0.226 | -0.226 | -0.226 | ethylene | 28.05 | 8.59786e-06 | 0.087 | 3.59 | 3.9 | 2.14e-14 | 4.376975 | 9.366727
972 | dBrm_Mg |  | 3.47101 | 3.60784 | 1.039421 |  | 2.13 | 41588 | 71 | 12 | 24.305 | 1.6977 | -0.1904 | 0.4 | 1.8731 | 0.4 | 1.8731 | 0.4 | 1.8731 | 6.01 | 6.01 | 6.01 | 223.8 | 223.8 | 223.8 | 3.78 | 3.78 | 3.78 | 15 | 15 | 15 | -0.226 | -0.226 | -0.226 | ethane | 30.07 | 7.467453e-06 | 0.099 | 3.72 | 4 | 3.2e-15 |  | 0
973 | dBrm_Mg |  | 3.47101 | 3.64561 | 1.050302 |  | 2.13 | 41588 | 71 | 12 | 24.305 | 1.6977 | -0.1904 | 0.4 | 1.8731 | 0.4 | 1.8731 | 0.4 | 1.8731 | 6.01 | 6.01 | 6.01 | 223.8 | 223.8 | 223.8 | 3.78 | 3.78 | 3.78 | 15 | 15 | 15 | -0.226 | -0.226 | -0.226 | propylene | 42.08 | 4.957849e-06 | 0.142 | 4.03 | 4.5 | 3.12e-16 |  | 0
974 | dBrm_Mg |  | 3.47101 | 3.69382 | 1.064192 |  | 2.13 | 41588 | 71 | 12 | 24.305 | 1.6977 | -0.1904 | 0.4 | 1.8731 | 0.4 | 1.8731 | 0.4 | 1.8731 | 6.01 | 6.01 | 6.01 | 223.8 | 223.8 | 223.8 | 3.78 | 3.78 | 3.78 | 15 | 15 | 15 | -0.226 | -0.226 | -0.226 | propane | 44.1 | 4.518784e-06 | 0.152 | 4.16 | 4.3 | 1.8e-19 |  | 0
975 | dBrm_Mg |  | 3.47101 |  | 0 |  | 2.13 | 41588 | 71 | 12 | 24.305 | 1.6977 | -0.1904 | 0.4 | 1.8731 | 0.4 | 1.8731 | 0.4 | 1.8731 | 6.01 | 6.01 | 6.01 | 223.8 | 223.8 | 223.8 | 3.78 | 3.78 | 3.78 | 15 | 15 | 15 | -0.226 | -0.226 | -0.226 | butane | 58.12 | 2.913536e-06 | 0.2 | 4.52 | 4.5 |  |  | 0
976 | dBrm_Mg |  | 3.47101 |  | 0 |  | 2.13 | 41588 | 71 | 12 | 24.305 | 1.6977 | -0.1904 | 0.4 | 1.8731 | 0.4 | 1.8731 | 0.4 | 1.8731 | 6.01 | 6.01 | 6.01 | 223.8 | 223.8 | 223.8 | 3.78 | 3.78 | 3.78 | 15 | 15 | 15 | -0.226 | -0.226 | -0.226 | iso-butane | 58.12 | 3.145979e-06 | 0.183 | 4.8 | 4.42 |  |  | 0
977 | dBrm_Mg |  | 3.47101 | 3.64561 | 1.050302 |  | 2.13 | 41588 | 71 | 12 | 24.305 | 1.6977 | -0.1904 | 0.4 | 1.8731 | 0.4 | 1.8731 | 0.4 | 1.8731 | 6.01 | 6.01 | 6.01 | 223.8 | 223.8 | 223.8 | 3.78 | 3.78 | 3.78 | 15 | 15 | 15 | -0.226 | -0.226 | -0.226 | Kr | 83.8 |  | 0.005 | 4 | 3.69 | 2.45e-13 |  | 0
978 | dBrm_Mg |  | 3.47101 | 3.69382 | 1.064192 |  | 2.13 | 41588 | 71 | 12 | 24.305 | 1.6977 | -0.1904 | 0.4 | 1.8731 | 0.4 | 1.8731 | 0.4 | 1.8731 | 6.01 | 6.01 | 6.01 | 223.8 | 223.8 | 223.8 | 3.78 | 3.78 | 3.78 | 15 | 15 | 15 | -0.226 | -0.226 | -0.226 | Xe | 131.29 |  | 0.008 | 4.1 | 4.1 | 1.52e-19 |  | 0
979 | dBrm_Mg |  | 3.47101 |  | 0 |  | 2.13 | 41588 | 71 | 12 | 24.305 | 1.6977 | -0.1904 | 0.4 | 1.8731 | 0.4 | 1.8731 | 0.4 | 1.8731 | 6.01 | 6.01 | 6.01 | 223.8 | 223.8 | 223.8 | 3.78 | 3.78 | 3.78 | 15 | 15 | 15 | -0.226 | -0.226 | -0.226 | SF6 | 146.06 |  | 0.21 | 5.13 | 5.1 |  |  | 0
980 | dBrm_Mg |  | 3.47101 |  | 0 |  | 2.13 | 41588 | 71 | 12 | 24.305 | 1.6977 | -0.1904 | 0.4 | 1.8731 | 0.4 | 1.8731 | 0.4 | 1.8731 | 6.01 | 6.01 | 6.01 | 223.8 | 223.8 | 223.8 | 3.78 | 3.78 | 3.78 | 15 | 15 | 15 | -0.226 | -0.226 | -0.226 | Rn | 222 |  | 0.008 | 4.2 | 4.2 | 1.09e-22 |  | 0
981 | dFm_Co |  | 3.349 | 3.3722 | 1.006927 |  | 2.052 | 53304 | 72 | 27 | 58.93 | 1.2464 | -0.2273 | 0.285 | 0.255 | 0.285 | 0.255 | 0.285 | 0.255 | 4.86 | 4.86 | 4.86 | 101.98 | 101.98 | 101.98 | 3.78 | 3.78 | 3.78 | 15 | 15 | 15 | -0.1821 | -0.1821 | -0.1821 | He | 4.002 | 0.0001213599 | -0.39 | 2.66 | 2.6 | 2.3e-08 |  | 0
982 | dFm_Co |  | 3.349 | 3.39904 | 1.014942 |  | 2.052 | 53304 | 72 | 27 | 58.93 | 1.2464 | -0.2273 | 0.285 | 0.255 | 0.285 | 0.255 | 0.285 | 0.255 | 4.86 | 4.86 | 4.86 | 101.98 | 101.98 | 101.98 | 3.78 | 3.78 | 3.78 | 15 | 15 | 15 | -0.1821 | -0.1821 | -0.1821 | H2 | 2.01 | 0.0001082869 | -0.217 | 2.76 | 2.89 | 2.7e-08 | 0.01 | 27000
983 | dFm_Co |  | 3.349 | 3.43517 | 1.02573 |  | 2.052 | 53304 | 72 | 27 | 58.93 | 1.2464 | -0.2273 | 0.285 | 0.255 | 0.285 | 0.255 | 0.285 | 0.255 | 4.86 | 4.86 | 4.86 | 101.98 | 101.98 | 101.98 | 3.78 | 3.78 | 3.78 | 15 | 15 | 15 | -0.1821 | -0.1821 | -0.1821 | O2 | 31.999 | 1.540276e-05 | 0.022 | 2.94 | 3.46 | 2.1e-09 |  | 0
984 | dFm_Co |  | 3.349 | 3.36292 | 1.004156 |  | 2.052 | 53304 | 72 | 27 | 58.93 | 1.2464 | -0.2273 | 0.285 | 0.255 | 0.285 | 0.255 | 0.285 | 0.255 | 4.86 | 4.86 | 4.86 | 101.98 | 101.98 | 101.98 | 3.78 | 3.78 | 3.78 | 15 | 15 | 15 | -0.1821 | -0.1821 | -0.1821 | CO2 | 44.01 | 8.962509e-06 | 0.225 | 3.24 | 3.3 | 2e-09 | 0.348524 | 69704.79
985 | dFm_Co |  | 3.349 | 3.46386 | 1.034297 |  | 2.052 | 53304 | 72 | 27 | 58.93 | 1.2464 | -0.2273 | 0.285 | 0.255 | 0.285 | 0.255 | 0.285 | 0.255 | 4.86 | 4.86 | 4.86 | 101.98 | 101.98 | 101.98 | 3.78 | 3.78 | 3.78 | 15 | 15 | 15 | -0.1821 | -0.1821 | -0.1821 | N2 | 28 | 1.485995e-05 | 0.037 | 3.13 | 3.64 | 7.2e-10 | 0.04468797 | 3217.534
986 | dFm_Co |  | 3.349 | 3.59899 | 1.074646 |  | 2.052 | 53304 | 72 | 27 | 58.93 | 1.2464 | -0.2273 | 0.285 | 0.255 | 0.285 | 0.255 | 0.285 | 0.255 | 4.86 | 4.86 | 4.86 | 101.98 | 101.98 | 101.98 | 3.78 | 3.78 | 3.78 | 15 | 15 | 15 | -0.1821 | -0.1821 | -0.1821 | CH4 | 16.04 | 1.632855e-05 | 0.011 | 3.25 | 3.8 | 8.35e-12 | 0.1659633 | 138.5794
987 | dFm_Co |  | 3.349 | 3.60335 | 1.075948 |  | 2.052 | 53304 | 72 | 27 | 58.93 | 1.2464 | -0.2273 | 0.285 | 0.255 | 0.285 | 0.255 | 0.285 | 0.255 | 4.86 | 4.86 | 4.86 | 101.98 | 101.98 | 101.98 | 3.78 | 3.78 | 3.78 | 15 | 15 | 15 | -0.1821 | -0.1821 | -0.1821 | ethylene | 28.05 | 8.59786e-06 | 0.087 | 3.59 | 3.9 | 1.8e-12 |  | 0
988 | dFm_Co |  | 3.349 | 3.621 | 1.081218 |  | 2.052 | 53304 | 72 | 27 | 58.93 | 1.2464 | -0.2273 | 0.285 | 0.255 | 0.285 | 0.255 | 0.285 | 0.255 | 4.86 | 4.86 | 4.86 | 101.98 | 101.98 | 101.98 | 3.78 | 3.78 | 3.78 | 15 | 15 | 15 | -0.1821 | -0.1821 | -0.1821 | ethane | 30.07 | 7.467453e-06 | 0.099 | 3.72 | 4 | 1.2e-12 |  | 0
989 | dFm_Co |  | 3.349 | 3.69801 | 1.104213 |  | 2.052 | 53304 | 72 | 27 | 58.93 | 1.2464 | -0.2273 | 0.285 | 0.255 | 0.285 | 0.255 | 0.285 | 0.255 | 4.86 | 4.86 | 4.86 | 101.98 | 101.98 | 101.98 | 3.78 | 3.78 | 3.78 | 15 | 15 | 15 | -0.1821 | -0.1821 | -0.1821 | propylene | 42.08 | 4.957849e-06 | 0.142 | 4.03 | 4.5 | 5.75e-14 |  | 0
990 | dFm_Co |  | 3.349 | 3.77328 | 1.126689 |  | 2.052 | 53304 | 72 | 27 | 58.93 | 1.2464 | -0.2273 | 0.285 | 0.255 | 0.285 | 0.255 | 0.285 | 0.255 | 4.86 | 4.86 | 4.86 | 101.98 | 101.98 | 101.98 | 3.78 | 3.78 | 3.78 | 15 | 15 | 15 | -0.1821 | -0.1821 | -0.1821 | propane | 44.1 | 4.518784e-06 | 0.152 | 4.16 | 4.3 | 8.49e-16 |  | 0
991 | dFm_Co |  | 3.349 |  | 0 |  | 2.052 | 53304 | 72 | 27 | 58.93 | 1.2464 | -0.2273 | 0.285 | 0.255 | 0.285 | 0.255 | 0.285 | 0.255 | 4.86 | 4.86 | 4.86 | 101.98 | 101.98 | 101.98 | 3.78 | 3.78 | 3.78 | 15 | 15 | 15 | -0.1821 | -0.1821 | -0.1821 | butane | 58.12 | 2.913536e-06 | 0.2 | 4.52 | 4.5 |  |  | 0
992 | dFm_Co |  | 3.349 |  | 0 |  | 2.052 | 53304 | 72 | 27 | 58.93 | 1.2464 | -0.2273 | 0.285 | 0.255 | 0.285 | 0.255 | 0.285 | 0.255 | 4.86 | 4.86 | 4.86 | 101.98 | 101.98 | 101.98 | 3.78 | 3.78 | 3.78 | 15 | 15 | 15 | -0.1821 | -0.1821 | -0.1821 | iso-butane | 58.12 | 3.145979e-06 | 0.183 | 4.8 | 4.42 |  |  | 0
993 | dFm_Co |  | 3.349 | 3.69801 | 1.104213 |  | 2.052 | 53304 | 72 | 27 | 58.93 | 1.2464 | -0.2273 | 0.285 | 0.255 | 0.285 | 0.255 | 0.285 | 0.255 | 4.86 | 4.86 | 4.86 | 101.98 | 101.98 | 101.98 | 3.78 | 3.78 | 3.78 | 15 | 15 | 15 | -0.1821 | -0.1821 | -0.1821 | Kr | 83.8 |  | 0.005 | 4 | 3.69 | 2.1e-11 |  | 0
994 | dFm_Co |  | 3.349 | 3.77328 | 1.126689 |  | 2.052 | 53304 | 72 | 27 | 58.93 | 1.2464 | -0.2273 | 0.285 | 0.255 | 0.285 | 0.255 | 0.285 | 0.255 | 4.86 | 4.86 | 4.86 | 101.98 | 101.98 | 101.98 | 3.78 | 3.78 | 3.78 | 15 | 15 | 15 | -0.1821 | -0.1821 | -0.1821 | Xe | 131.29 |  | 0.008 | 4.1 | 4.1 | 3.8e-15 |  | 0
995 | dFm_Co |  | 3.349 |  | 0 |  | 2.052 | 53304 | 72 | 27 | 58.93 | 1.2464 | -0.2273 | 0.285 | 0.255 | 0.285 | 0.255 | 0.285 | 0.255 | 4.86 | 4.86 | 4.86 | 101.98 | 101.98 | 101.98 | 3.78 | 3.78 | 3.78 | 15 | 15 | 15 | -0.1821 | -0.1821 | -0.1821 | SF6 | 146.06 |  | 0.21 | 5.13 | 5.1 |  |  | 0
996 | dFm_Co |  | 3.349 |  | 0 |  | 2.052 | 53304 | 72 | 27 | 58.93 | 1.2464 | -0.2273 | 0.285 | 0.255 | 0.285 | 0.255 | 0.285 | 0.255 | 4.86 | 4.86 | 4.86 | 101.98 | 101.98 | 101.98 | 3.78 | 3.78 | 3.78 | 15 | 15 | 15 | -0.1821 | -0.1821 | -0.1821 | Rn | 222 |  | 0.008 | 4.2 | 4.2 | 2.65e-16 |  | 0
997 | dFm_Cd |  | 3.72625 | 3.76542 | 1.010512 |  | 2.264 | 41337.9 | 92 | 48 | 112.411 | 1.2141 | -0.2246 | 0.285 | 0.255 | 0.285 | 0.255 | 0.285 | 0.255 | 4.86 | 4.86 | 4.86 | 101.98 | 101.98 | 101.98 | 3.78 | 3.78 | 3.78 | 15 | 15 | 15 | -0.1866 | -0.1866 | -0.1866 | He | 4.002 | 0.0001213599 | -0.39 | 2.66 | 2.6 | 5.7e-08 |  | 0
998 | dFm_Cd |  | 3.72625 | 3.77416 | 1.012857 |  | 2.264 | 41337.9 | 92 | 48 | 112.411 | 1.2141 | -0.2246 | 0.285 | 0.255 | 0.285 | 0.255 | 0.285 | 0.255 | 4.86 | 4.86 | 4.86 | 101.98 | 101.98 | 101.98 | 3.78 | 3.78 | 3.78 | 15 | 15 | 15 | -0.1866 | -0.1866 | -0.1866 | H2 | 2.01 | 0.0001082869 | -0.217 | 2.76 | 2.89 | 4.7e-08 | 0.009 | 42300
999 | dFm_Cd |  | 3.72625 | 3.79589 | 1.018689 |  | 2.264 | 41337.9 | 92 | 48 | 112.411 | 1.2141 | -0.2246 | 0.285 | 0.255 | 0.285 | 0.255 | 0.285 | 0.255 | 4.86 | 4.86 | 4.86 | 101.98 | 101.98 | 101.98 | 3.78 | 3.78 | 3.78 | 15 | 15 | 15 | -0.1866 | -0.1866 | -0.1866 | O2 | 31.999 | 1.540276e-05 | 0.022 | 2.94 | 3.46 | 7.8e-09 |  | 0
1000 | dFm_Cd |  | 3.72625 | 3.73385 | 1.00204 |  | 2.264 | 41337.9 | 92 | 48 | 112.411 | 1.2141 | -0.2246 | 0.285 | 0.255 | 0.285 | 0.255 | 0.285 | 0.255 | 4.86 | 4.86 | 4.86 | 101.98 | 101.98 | 101.98 | 3.78 | 3.78 | 3.78 | 15 | 15 | 15 | -0.1866 | -0.1866 | -0.1866 | CO2 | 44.01 | 8.962509e-06 | 0.225 | 3.24 | 3.3 | 4.8e-09 | 0.2610575 | 125307.6
1001 | dFm_Cd |  | 3.72625 | 3.84349 | 1.031463 |  | 2.264 | 41337.9 | 92 | 48 | 112.411 | 1.2141 | -0.2246 | 0.285 | 0.255 | 0.285 | 0.255 | 0.285 | 0.255 | 4.86 | 4.86 | 4.86 | 101.98 | 101.98 | 101.98 | 3.78 | 3.78 | 3.78 | 15 | 15 | 15 | -0.1866 | -0.1866 | -0.1866 | N2 | 28 | 1.485995e-05 | 0.037 | 3.13 | 3.64 | 5.2e-09 | 0.03807666 | 19799.86
1002 | dFm_Cd |  | 3.72625 | 3.93404 | 1.055764 |  | 2.264 | 41337.9 | 92 | 48 | 112.411 | 1.2141 | -0.2246 | 0.285 | 0.255 | 0.285 | 0.255 | 0.285 | 0.255 | 4.86 | 4.86 | 4.86 | 101.98 | 101.98 | 101.98 | 3.78 | 3.78 | 3.78 | 15 | 15 | 15 | -0.1866 | -0.1866 | -0.1866 | CH4 | 16.04 | 1.632855e-05 | 0.011 | 3.25 | 3.8 | 2e-09 | 0.1287594 | 25751.87
1003 | dFm_Cd |  | 3.72625 | 3.93446 | 1.055877 |  | 2.264 | 41337.9 | 92 | 48 | 112.411 | 1.2141 | -0.2246 | 0.285 | 0.255 | 0.285 | 0.255 | 0.285 | 0.255 | 4.86 | 4.86 | 4.86 | 101.98 | 101.98 | 101.98 | 3.78 | 3.78 | 3.78 | 15 | 15 | 15 | -0.1866 | -0.1866 | -0.1866 | ethylene | 28.05 | 8.59786e-06 | 0.087 | 3.59 | 3.9 | 5e-10 |  | 0
1004 | dFm_Cd |  | 3.72625 | 3.96042 | 1.062843 |  | 2.264 | 41337.9 | 92 | 48 | 112.411 | 1.2141 | -0.2246 | 0.285 | 0.255 | 0.285 | 0.255 | 0.285 | 0.255 | 4.86 | 4.86 | 4.86 | 101.98 | 101.98 | 101.98 | 3.78 | 3.78 | 3.78 | 15 | 15 | 15 | -0.1866 | -0.1866 | -0.1866 | ethane | 30.07 | 7.467453e-06 | 0.099 | 3.72 | 4 | 3e-10 |  | 0
1005 | dFm_Cd |  | 3.72625 | 4.01873 | 1.078492 |  | 2.264 | 41337.9 | 92 | 48 | 112.411 | 1.2141 | -0.2246 | 0.285 | 0.255 | 0.285 | 0.255 | 0.285 | 0.255 | 4.86 | 4.86 | 4.86 | 101.98 | 101.98 | 101.98 | 3.78 | 3.78 | 3.78 | 15 | 15 | 15 | -0.1866 | -0.1866 | -0.1866 | propylene | 42.08 | 4.957849e-06 | 0.142 | 4.03 | 4.5 | 1e-10 |  | 0
1006 | dFm_Cd |  | 3.72625 | 4.09548 | 1.099089 |  | 2.264 | 41337.9 | 92 | 48 | 112.411 | 1.2141 | -0.2246 | 0.285 | 0.255 | 0.285 | 0.255 | 0.285 | 0.255 | 4.86 | 4.86 | 4.86 | 101.98 | 101.98 | 101.98 | 3.78 | 3.78 | 3.78 | 15 | 15 | 15 | -0.1866 | -0.1866 | -0.1866 | propane | 44.1 | 4.518784e-06 | 0.152 | 4.16 | 4.3 | 8e-12 |  | 0
1007 | dFm_Cd |  | 3.72625 |  | 0 |  | 2.264 | 41337.9 | 92 | 48 | 112.411 | 1.2141 | -0.2246 | 0.285 | 0.255 | 0.285 | 0.255 | 0.285 | 0.255 | 4.86 | 4.86 | 4.86 | 101.98 | 101.98 | 101.98 | 3.78 | 3.78 | 3.78 | 15 | 15 | 15 | -0.1866 | -0.1866 | -0.1866 | butane | 58.12 | 2.913536e-06 | 0.2 | 4.52 | 4.5 |  |  | 0
1008 | dFm_Cd |  | 3.72625 |  | 0 |  | 2.264 | 41337.9 | 92 | 48 | 112.411 | 1.2141 | -0.2246 | 0.285 | 0.255 | 0.285 | 0.255 | 0.285 | 0.255 | 4.86 | 4.86 | 4.86 | 101.98 | 101.98 | 101.98 | 3.78 | 3.78 | 3.78 | 15 | 15 | 15 | -0.1866 | -0.1866 | -0.1866 | iso-butane | 58.12 | 3.145979e-06 | 0.183 | 4.8 | 4.42 |  |  | 0
1009 | dFm_Cd |  | 3.72625 | 4.01873 | 1.078492 |  | 2.264 | 41337.9 | 92 | 48 | 112.411 | 1.2141 | -0.2246 | 0.285 | 0.255 | 0.285 | 0.255 | 0.285 | 0.255 | 4.86 | 4.86 | 4.86 | 101.98 | 101.98 | 101.98 | 3.78 | 3.78 | 3.78 | 15 | 15 | 15 | -0.1866 | -0.1866 | -0.1866 | Kr | 83.8 |  | 0.005 | 4 | 3.69 | 8.7e-10 |  | 0
1010 | dFm_Cd |  | 3.72625 | 4.09548 | 1.099089 |  | 2.264 | 41337.9 | 92 | 48 | 112.411 | 1.2141 | -0.2246 | 0.285 | 0.255 | 0.285 | 0.255 | 0.285 | 0.255 | 4.86 | 4.86 | 4.86 | 101.98 | 101.98 | 101.98 | 3.78 | 3.78 | 3.78 | 15 | 15 | 15 | -0.1866 | -0.1866 | -0.1866 | Xe | 131.29 |  | 0.008 | 4.1 | 4.1 | 2.3e-11 |  | 0
1011 | dFm_Cd |  | 3.72625 |  | 0 |  | 2.264 | 41337.9 | 92 | 48 | 112.411 | 1.2141 | -0.2246 | 0.285 | 0.255 | 0.285 | 0.255 | 0.285 | 0.255 | 4.86 | 4.86 | 4.86 | 101.98 | 101.98 | 101.98 | 3.78 | 3.78 | 3.78 | 15 | 15 | 15 | -0.1866 | -0.1866 | -0.1866 | SF6 | 146.06 |  | 0.21 | 5.13 | 5.1 |  |  | 0
1012 | dFm_Cd |  | 3.72625 |  | 0 |  | 2.264 | 41337.9 | 92 | 48 | 112.411 | 1.2141 | -0.2246 | 0.285 | 0.255 | 0.285 | 0.255 | 0.285 | 0.255 | 4.86 | 4.86 | 4.86 | 101.98 | 101.98 | 101.98 | 3.78 | 3.78 | 3.78 | 15 | 15 | 15 | -0.1866 | -0.1866 | -0.1866 | Rn | 222 |  | 0.008 | 4.2 | 4.2 | 5e-12 |  | 0
1013 | dFm_Mg |  | 3.39995 | 3.43393 | 1.009994 |  | 2.11 | 45940 | 71 | 12 | 24.305 | 1.3038 | -0.2261 | 0.285 | 0.255 | 0.285 | 0.255 | 0.285 | 0.255 | 4.86 | 4.86 | 4.86 | 101.98 | 101.98 | 101.98 | 3.78 | 3.78 | 3.78 | 15 | 15 | 15 | -0.179 | -0.179 | -0.179 | He | 4.002 | 0.0001213599 | -0.39 | 2.66 | 2.6 | 1.83e-08 |  | 0
1014 | dFm_Mg |  | 3.39995 | 3.45148 | 1.015156 |  | 2.11 | 45940 | 71 | 12 | 24.305 | 1.3038 | -0.2261 | 0.285 | 0.255 | 0.285 | 0.255 | 0.285 | 0.255 | 4.86 | 4.86 | 4.86 | 101.98 | 101.98 | 101.98 | 3.78 | 3.78 | 3.78 | 15 | 15 | 15 | -0.179 | -0.179 | -0.179 | H2 | 2.01 | 0.0001082869 | -0.217 | 2.76 | 2.89 | 2e-08 | 0.01 | 20000
1015 | dFm_Mg |  | 3.39995 | 3.48902 | 1.026197 |  | 2.11 | 45940 | 71 | 12 | 24.305 | 1.3038 | -0.2261 | 0.285 | 0.255 | 0.285 | 0.255 | 0.285 | 0.255 | 4.86 | 4.86 | 4.86 | 101.98 | 101.98 | 101.98 | 3.78 | 3.78 | 3.78 | 15 | 15 | 15 | -0.179 | -0.179 | -0.179 | O2 | 31.999 | 1.540276e-05 | 0.022 | 2.94 | 3.46 | 3e-09 |  | 0
1016 | dFm_Mg |  | 3.39995 | 3.41894 | 1.005585 |  | 2.11 | 45940 | 71 | 12 | 24.305 | 1.3038 | -0.2261 | 0.285 | 0.255 | 0.285 | 0.255 | 0.285 | 0.255 | 4.86 | 4.86 | 4.86 | 101.98 | 101.98 | 101.98 | 3.78 | 3.78 | 3.78 | 15 | 15 | 15 | -0.179 | -0.179 | -0.179 | CO2 | 44.01 | 8.962509e-06 | 0.225 | 3.24 | 3.3 | 2.7e-09 | 0.336488 | 90851.76
1017 | dFm_Mg |  | 3.39995 | 3.5227 | 1.036103 |  | 2.11 | 45940 | 71 | 12 | 24.305 | 1.3038 | -0.2261 | 0.285 | 0.255 | 0.285 | 0.255 | 0.285 | 0.255 | 4.86 | 4.86 | 4.86 | 101.98 | 101.98 | 101.98 | 3.78 | 3.78 | 3.78 | 15 | 15 | 15 | -0.179 | -0.179 | -0.179 | N2 | 28 | 1.485995e-05 | 0.037 | 3.13 | 3.64 | 1.4e-09 | 0.04331352 | 6063.893
1018 | dFm_Mg |  | 3.39995 | 3.66 | 1.076486 |  | 2.11 | 45940 | 71 | 12 | 24.305 | 1.3038 | -0.2261 | 0.285 | 0.255 | 0.285 | 0.255 | 0.285 | 0.255 | 4.86 | 4.86 | 4.86 | 101.98 | 101.98 | 101.98 | 3.78 | 3.78 | 3.78 | 15 | 15 | 15 | -0.179 | -0.179 | -0.179 | CH4 | 16.04 | 1.632855e-05 | 0.011 | 3.25 | 3.8 | 5.4e-11 | 0.1589854 | 858.5212
1019 | dFm_Mg |  | 3.39995 | 3.66157 | 1.076948 |  | 2.11 | 45940 | 71 | 12 | 24.305 | 1.3038 | -0.2261 | 0.285 | 0.255 | 0.285 | 0.255 | 0.285 | 0.255 | 4.86 | 4.86 | 4.86 | 101.98 | 101.98 | 101.98 | 3.78 | 3.78 | 3.78 | 15 | 15 | 15 | -0.179 | -0.179 | -0.179 | ethylene | 28.05 | 8.59786e-06 | 0.087 | 3.59 | 3.9 | 4.68e-12 |  | 0
1020 | dFm_Mg |  | 3.39995 | 3.68128 | 1.082745 |  | 2.11 | 45940 | 71 | 12 | 24.305 | 1.3038 | -0.2261 | 0.285 | 0.255 | 0.285 | 0.255 | 0.285 | 0.255 | 4.86 | 4.86 | 4.86 | 101.98 | 101.98 | 101.98 | 3.78 | 3.78 | 3.78 | 15 | 15 | 15 | -0.179 | -0.179 | -0.179 | ethane | 30.07 | 7.467453e-06 | 0.099 | 3.72 | 4 | 1.77e-12 |  | 0
1021 | dFm_Mg |  | 3.39995 | 3.7511 | 1.103281 |  | 2.11 | 45940 | 71 | 12 | 24.305 | 1.3038 | -0.2261 | 0.285 | 0.255 | 0.285 | 0.255 | 0.285 | 0.255 | 4.86 | 4.86 | 4.86 | 101.98 | 101.98 | 101.98 | 3.78 | 3.78 | 3.78 | 15 | 15 | 15 | -0.179 | -0.179 | -0.179 | propylene | 42.08 | 4.957849e-06 | 0.142 | 4.03 | 4.5 | 6.91e-13 |  | 0
1022 | dFm_Mg |  | 3.39995 | 3.83066 | 1.126681 |  | 2.11 | 45940 | 71 | 12 | 24.305 | 1.3038 | -0.2261 | 0.285 | 0.255 | 0.285 | 0.255 | 0.285 | 0.255 | 4.86 | 4.86 | 4.86 | 101.98 | 101.98 | 101.98 | 3.78 | 3.78 | 3.78 | 15 | 15 | 15 | -0.179 | -0.179 | -0.179 | propane | 44.1 | 4.518784e-06 | 0.152 | 4.16 | 4.3 | 3.9e-15 |  | 0
1023 | dFm_Mg |  | 3.39995 |  | 0 |  | 2.11 | 45940 | 71 | 12 | 24.305 | 1.3038 | -0.2261 | 0.285 | 0.255 | 0.285 | 0.255 | 0.285 | 0.255 | 4.86 | 4.86 | 4.86 | 101.98 | 101.98 | 101.98 | 3.78 | 3.78 | 3.78 | 15 | 15 | 15 | -0.179 | -0.179 | -0.179 | butane | 58.12 | 2.913536e-06 | 0.2 | 4.52 | 4.5 |  |  | 0
1024 | dFm_Mg |  | 3.39995 |  | 0 |  | 2.11 | 45940 | 71 | 12 | 24.305 | 1.3038 | -0.2261 | 0.285 | 0.255 | 0.285 | 0.255 | 0.285 | 0.255 | 4.86 | 4.86 | 4.86 | 101.98 | 101.98 | 101.98 | 3.78 | 3.78 | 3.78 | 15 | 15 | 15 | -0.179 | -0.179 | -0.179 | iso-butane | 58.12 | 3.145979e-06 | 0.183 | 4.8 | 4.42 |  |  | 0
1025 | dFm_Mg |  | 3.39995 | 3.7511 | 1.103281 |  | 2.11 | 45940 | 71 | 12 | 24.305 | 1.3038 | -0.2261 | 0.285 | 0.255 | 0.285 | 0.255 | 0.285 | 0.255 | 4.86 | 4.86 | 4.86 | 101.98 | 101.98 | 101.98 | 3.78 | 3.78 | 3.78 | 15 | 15 | 15 | -0.179 | -0.179 | -0.179 | Kr | 83.8 |  | 0.005 | 4 | 3.69 | 2.41e-11 |  | 0
1026 | dFm_Mg |  | 3.39995 | 3.83066 | 1.126681 |  | 2.11 | 45940 | 71 | 12 | 24.305 | 1.3038 | -0.2261 | 0.285 | 0.255 | 0.285 | 0.255 | 0.285 | 0.255 | 4.86 | 4.86 | 4.86 | 101.98 | 101.98 | 101.98 | 3.78 | 3.78 | 3.78 | 15 | 15 | 15 | -0.179 | -0.179 | -0.179 | Xe | 131.29 |  | 0.008 | 4.1 | 4.1 | 2.06e-14 |  | 0
1027 | dFm_Mg |  | 3.39995 |  | 0 |  | 2.11 | 45940 | 71 | 12 | 24.305 | 1.3038 | -0.2261 | 0.285 | 0.255 | 0.285 | 0.255 | 0.285 | 0.255 | 4.86 | 4.86 | 4.86 | 101.98 | 101.98 | 101.98 | 3.78 | 3.78 | 3.78 | 15 | 15 | 15 | -0.179 | -0.179 | -0.179 | SF6 | 146.06 |  | 0.21 | 5.13 | 5.1 |  |  | 0
1028 | dFm_Mg |  | 3.39995 |  | 0 |  | 2.11 | 45940 | 71 | 12 | 24.305 | 1.3038 | -0.2261 | 0.285 | 0.255 | 0.285 | 0.255 | 0.285 | 0.255 | 4.86 | 4.86 | 4.86 | 101.98 | 101.98 | 101.98 | 3.78 | 3.78 | 3.78 | 15 | 15 | 15 | -0.179 | -0.179 | -0.179 | Rn | 222 |  | 0.008 | 4.2 | 4.2 | 6.77e-15 |  | 0
1029 | dFm_Be |  | 3.023 | 3.05112 | 1.009302 |  | 1.759 | 48367 | 41 | 4 | 9.012 | 1.2861 | -0.2314 | 0.285 | 0.255 | 0.285 | 0.255 | 0.285 | 0.255 | 4.86 | 4.86 | 4.86 | 101.98 | 101.98 | 101.98 | 3.78 | 3.78 | 3.78 | 15 | 15 | 15 | -0.1873 | -0.1873 | -0.1873 | He | 4.002 | 0.0001213599 | -0.39 | 2.66 | 2.6 | 2.5e-08 |  | 0
1030 | dFm_Be |  | 3.023 | 3.07777 | 1.018118 |  | 1.759 | 48367 | 41 | 4 | 9.012 | 1.2861 | -0.2314 | 0.285 | 0.255 | 0.285 | 0.255 | 0.285 | 0.255 | 4.86 | 4.86 | 4.86 | 101.98 | 101.98 | 101.98 | 3.78 | 3.78 | 3.78 | 15 | 15 | 15 | -0.1873 | -0.1873 | -0.1873 | H2 | 2.01 | 0.0001082869 | -0.217 | 2.76 | 2.89 | 1.2e-08 | 0.009 | 10800
1031 | dFm_Be |  | 3.023 | 3.11179 | 1.029371 |  | 1.759 | 48367 | 41 | 4 | 9.012 | 1.2861 | -0.2314 | 0.285 | 0.255 | 0.285 | 0.255 | 0.285 | 0.255 | 4.86 | 4.86 | 4.86 | 101.98 | 101.98 | 101.98 | 3.78 | 3.78 | 3.78 | 15 | 15 | 15 | -0.1873 | -0.1873 | -0.1873 | O2 | 31.999 | 1.540276e-05 | 0.022 | 2.94 | 3.46 | 3.5e-10 |  | 0
1032 | dFm_Be |  | 3.023 | 3.06132 | 1.012676 |  | 1.759 | 48367 | 41 | 4 | 9.012 | 1.2861 | -0.2314 | 0.285 | 0.255 | 0.285 | 0.255 | 0.285 | 0.255 | 4.86 | 4.86 | 4.86 | 101.98 | 101.98 | 101.98 | 3.78 | 3.78 | 3.78 | 15 | 15 | 15 | -0.1873 | -0.1873 | -0.1873 | CO2 | 44.01 | 8.962509e-06 | 0.225 | 3.24 | 3.3 | 2.3e-10 | 0.4952944 | 11391.77
1033 | dFm_Be |  | 3.023 | 3.16096 | 1.045637 |  | 1.759 | 48367 | 41 | 4 | 9.012 | 1.2861 | -0.2314 | 0.285 | 0.255 | 0.285 | 0.255 | 0.285 | 0.255 | 4.86 | 4.86 | 4.86 | 101.98 | 101.98 | 101.98 | 3.78 | 3.78 | 3.78 | 15 | 15 | 15 | -0.1873 | -0.1873 | -0.1873 | N2 | 28 | 1.485995e-05 | 0.037 | 3.13 | 3.64 | 5.8e-11 | 0.05474914 | 317.545
1034 | dFm_Be |  | 3.023 | 3.32957 | 1.101413 |  | 1.759 | 48367 | 41 | 4 | 9.012 | 1.2861 | -0.2314 | 0.285 | 0.255 | 0.285 | 0.255 | 0.285 | 0.255 | 4.86 | 4.86 | 4.86 | 101.98 | 101.98 | 101.98 | 3.78 | 3.78 | 3.78 | 15 | 15 | 15 | -0.1873 | -0.1873 | -0.1873 | CH4 | 16.04 | 1.632855e-05 | 0.011 | 3.25 | 3.8 | 1e-14 | 0.2386331 | 0.2386331
1035 | dFm_Be |  | 3.023 | 3.32484 | 1.099848 |  | 1.759 | 48367 | 41 | 4 | 9.012 | 1.2861 | -0.2314 | 0.285 | 0.255 | 0.285 | 0.255 | 0.285 | 0.255 | 4.86 | 4.86 | 4.86 | 101.98 | 101.98 | 101.98 | 3.78 | 3.78 | 3.78 | 15 | 15 | 15 | -0.1873 | -0.1873 | -0.1873 | ethylene | 28.05 | 8.59786e-06 | 0.087 | 3.59 | 3.9 | 1.8e-15 |  | 0
1036 | dFm_Be |  | 3.023 | 3.3459 | 1.106814 |  | 1.759 | 48367 | 41 | 4 | 9.012 | 1.2861 | -0.2314 | 0.285 | 0.255 | 0.285 | 0.255 | 0.285 | 0.255 | 4.86 | 4.86 | 4.86 | 101.98 | 101.98 | 101.98 | 3.78 | 3.78 | 3.78 | 15 | 15 | 15 | -0.1873 | -0.1873 | -0.1873 | ethane | 30.07 | 7.467453e-06 | 0.099 | 3.72 | 4 | 3.51e-16 |  | 0
1037 | dFm_Be |  | 3.023 | 3.4257 | 1.133212 |  | 1.759 | 48367 | 41 | 4 | 9.012 | 1.2861 | -0.2314 | 0.285 | 0.255 | 0.285 | 0.255 | 0.285 | 0.255 | 4.86 | 4.86 | 4.86 | 101.98 | 101.98 | 101.98 | 3.78 | 3.78 | 3.78 | 15 | 15 | 15 | -0.1873 | -0.1873 | -0.1873 | propylene | 42.08 | 4.957849e-06 | 0.142 | 4.03 | 4.5 | 1.05e-18 |  | 0
1038 | dFm_Be |  | 3.023 | 3.5069 | 1.160073 |  | 1.759 | 48367 | 41 | 4 | 9.012 | 1.2861 | -0.2314 | 0.285 | 0.255 | 0.285 | 0.255 | 0.285 | 0.255 | 4.86 | 4.86 | 4.86 | 101.98 | 101.98 | 101.98 | 3.78 | 3.78 | 3.78 | 15 | 15 | 15 | -0.1873 | -0.1873 | -0.1873 | propane | 44.1 | 4.518784e-06 | 0.152 | 4.16 | 4.3 | 1.66e-22 |  | 0
1039 | dFm_Be |  | 3.023 |  | 0 |  | 1.759 | 48367 | 41 | 4 | 9.012 | 1.2861 | -0.2314 | 0.285 | 0.255 | 0.285 | 0.255 | 0.285 | 0.255 | 4.86 | 4.86 | 4.86 | 101.98 | 101.98 | 101.98 | 3.78 | 3.78 | 3.78 | 15 | 15 | 15 | -0.1873 | -0.1873 | -0.1873 | butane | 58.12 | 2.913536e-06 | 0.2 | 4.52 | 4.5 |  |  | 0
1040 | dFm_Be |  | 3.023 |  | 0 |  | 1.759 | 48367 | 41 | 4 | 9.012 | 1.2861 | -0.2314 | 0.285 | 0.255 | 0.285 | 0.255 | 0.285 | 0.255 | 4.86 | 4.86 | 4.86 | 101.98 | 101.98 | 101.98 | 3.78 | 3.78 | 3.78 | 15 | 15 | 15 | -0.1873 | -0.1873 | -0.1873 | iso-butane | 58.12 | 3.145979e-06 | 0.183 | 4.8 | 4.42 |  |  | 0
1041 | dFm_Be |  | 3.023 | 3.4257 | 1.133212 |  | 1.759 | 48367 | 41 | 4 | 9.012 | 1.2861 | -0.2314 | 0.285 | 0.255 | 0.285 | 0.255 | 0.285 | 0.255 | 4.86 | 4.86 | 4.86 | 101.98 | 101.98 | 101.98 | 3.78 | 3.78 | 3.78 | 15 | 15 | 15 | -0.1873 | -0.1873 | -0.1873 | Kr | 83.8 |  | 0.005 | 4 | 3.69 | 5.22e-15 |  | 0
1042 | dFm_Be |  | 3.023 | 3.5069 | 1.160073 |  | 1.759 | 48367 | 41 | 4 | 9.012 | 1.2861 | -0.2314 | 0.285 | 0.255 | 0.285 | 0.255 | 0.285 | 0.255 | 4.86 | 4.86 | 4.86 | 101.98 | 101.98 | 101.98 | 3.78 | 3.78 | 3.78 | 15 | 15 | 15 | -0.1873 | -0.1873 | -0.1873 | Xe | 131.29 |  | 0.008 | 4.1 | 4.1 | 3.14e-21 |  | 0
1043 | dFm_Be |  | 3.023 |  | 0 |  | 1.759 | 48367 | 41 | 4 | 9.012 | 1.2861 | -0.2314 | 0.285 | 0.255 | 0.285 | 0.255 | 0.285 | 0.255 | 4.86 | 4.86 | 4.86 | 101.98 | 101.98 | 101.98 | 3.78 | 3.78 | 3.78 | 15 | 15 | 15 | -0.1873 | -0.1873 | -0.1873 | SF6 | 146.06 |  | 0.21 | 5.13 | 5.1 |  |  | 0
1044 | dFm_Be |  | 3.023 |  | 0 |  | 1.759 | 48367 | 41 | 4 | 9.012 | 1.2861 | -0.2314 | 0.285 | 0.255 | 0.285 | 0.255 | 0.285 | 0.255 | 4.86 | 4.86 | 4.86 | 101.98 | 101.98 | 101.98 | 3.78 | 3.78 | 3.78 | 15 | 15 | 15 | -0.1873 | -0.1873 | -0.1873 | Rn | 222 |  | 0.008 | 4.2 | 4.2 | 1.12e-23 |  | 0
1045 | dFm_Cu |  | 3.37185 | 3.39685 | 1.007414 |  | 2.029 | 47530 | 71 | 29 | 63.456 | 1.2435 | -0.231 | 0.285 | 0.255 | 0.285 | 0.255 | 0.285 | 0.255 | 4.86 | 4.86 | 4.86 | 101.98 | 101.98 | 101.98 | 3.78 | 3.78 | 3.78 | 15 | 15 | 15 | -0.1581 | -0.1581 | -0.1581 | He | 4.002 | 0.0001213599 | -0.39 | 2.66 | 2.6 | 3.5e-08 |  | 0
1046 | dFm_Cu |  | 3.37185 | 3.41459 | 1.012676 |  | 2.029 | 47530 | 71 | 29 | 63.456 | 1.2435 | -0.231 | 0.285 | 0.255 | 0.285 | 0.255 | 0.285 | 0.255 | 4.86 | 4.86 | 4.86 | 101.98 | 101.98 | 101.98 | 3.78 | 3.78 | 3.78 | 15 | 15 | 15 | -0.1581 | -0.1581 | -0.1581 | H2 | 2.01 | 0.0001082869 | -0.217 | 2.76 | 2.89 | 2.7e-08 | 0.01 | 27000
1047 | dFm_Cu |  | 3.37185 | 3.44863 | 1.022771 |  | 2.029 | 47530 | 71 | 29 | 63.456 | 1.2435 | -0.231 | 0.285 | 0.255 | 0.285 | 0.255 | 0.285 | 0.255 | 4.86 | 4.86 | 4.86 | 101.98 | 101.98 | 101.98 | 3.78 | 3.78 | 3.78 | 15 | 15 | 15 | -0.1581 | -0.1581 | -0.1581 | O2 | 31.999 | 1.540276e-05 | 0.022 | 2.94 | 3.46 | 1.62e-09 |  | 0
1048 | dFm_Cu |  | 3.37185 | 3.37579 | 1.001168 |  | 2.029 | 47530 | 71 | 29 | 63.456 | 1.2435 | -0.231 | 0.285 | 0.255 | 0.285 | 0.255 | 0.285 | 0.255 | 4.86 | 4.86 | 4.86 | 101.98 | 101.98 | 101.98 | 3.78 | 3.78 | 3.78 | 15 | 15 | 15 | -0.1581 | -0.1581 | -0.1581 | CO2 | 44.01 | 8.962509e-06 | 0.225 | 3.24 | 3.3 | 2.9e-09 | 0.3724456 | 108009.2
1049 | dFm_Cu |  | 3.37185 | 3.474 | 1.030295 |  | 2.029 | 47530 | 71 | 29 | 63.456 | 1.2435 | -0.231 | 0.285 | 0.255 | 0.285 | 0.255 | 0.285 | 0.255 | 4.86 | 4.86 | 4.86 | 101.98 | 101.98 | 101.98 | 3.78 | 3.78 | 3.78 | 15 | 15 | 15 | -0.1581 | -0.1581 | -0.1581 | N2 | 28 | 1.485995e-05 | 0.037 | 3.13 | 3.64 | 1.53e-09 | 0.04434032 | 6784.07
1050 | dFm_Cu |  | 3.37185 | 3.60307 | 1.068574 |  | 2.029 | 47530 | 71 | 29 | 63.456 | 1.2435 | -0.231 | 0.285 | 0.255 | 0.285 | 0.255 | 0.285 | 0.255 | 4.86 | 4.86 | 4.86 | 101.98 | 101.98 | 101.98 | 3.78 | 3.78 | 3.78 | 15 | 15 | 15 | -0.1581 | -0.1581 | -0.1581 | CH4 | 16.04 | 1.632855e-05 | 0.011 | 3.25 | 3.8 | 2.7e-11 | 0.1596075 | 430.9401
1051 | dFm_Cu |  | 3.37185 | 3.60961 | 1.070513 |  | 2.029 | 47530 | 71 | 29 | 63.456 | 1.2435 | -0.231 | 0.285 | 0.255 | 0.285 | 0.255 | 0.285 | 0.255 | 4.86 | 4.86 | 4.86 | 101.98 | 101.98 | 101.98 | 3.78 | 3.78 | 3.78 | 15 | 15 | 15 | -0.1581 | -0.1581 | -0.1581 | ethylene | 28.05 | 8.59786e-06 | 0.087 | 3.59 | 3.9 | 5.58e-12 |  | 0
1052 | dFm_Cu |  | 3.37185 | 3.62236 | 1.074295 |  | 2.029 | 47530 | 71 | 29 | 63.456 | 1.2435 | -0.231 | 0.285 | 0.255 | 0.285 | 0.255 | 0.285 | 0.255 | 4.86 | 4.86 | 4.86 | 101.98 | 101.98 | 101.98 | 3.78 | 3.78 | 3.78 | 15 | 15 | 15 | -0.1581 | -0.1581 | -0.1581 | ethane | 30.07 | 7.467453e-06 | 0.099 | 3.72 | 4 | 2.3e-12 |  | 0
1053 | dFm_Cu |  | 3.37185 | 3.69051 | 1.094506 |  | 2.029 | 47530 | 71 | 29 | 63.456 | 1.2435 | -0.231 | 0.285 | 0.255 | 0.285 | 0.255 | 0.285 | 0.255 | 4.86 | 4.86 | 4.86 | 101.98 | 101.98 | 101.98 | 3.78 | 3.78 | 3.78 | 15 | 15 | 15 | -0.1581 | -0.1581 | -0.1581 | propylene | 42.08 | 4.957849e-06 | 0.142 | 4.03 | 4.5 | 6.26e-14 |  | 0
1054 | dFm_Cu |  | 3.37185 | 3.78 | 1.121046 |  | 2.029 | 47530 | 71 | 29 | 63.456 | 1.2435 | -0.231 | 0.285 | 0.255 | 0.285 | 0.255 | 0.285 | 0.255 | 4.86 | 4.86 | 4.86 | 101.98 | 101.98 | 101.98 | 3.78 | 3.78 | 3.78 | 15 | 15 | 15 | -0.1581 | -0.1581 | -0.1581 | propane | 44.1 | 4.518784e-06 | 0.152 | 4.16 | 4.3 | 5.82e-16 |  | 0
1055 | dFm_Cu |  | 3.37185 |  | 0 |  | 2.029 | 47530 | 71 | 29 | 63.456 | 1.2435 | -0.231 | 0.285 | 0.255 | 0.285 | 0.255 | 0.285 | 0.255 | 4.86 | 4.86 | 4.86 | 101.98 | 101.98 | 101.98 | 3.78 | 3.78 | 3.78 | 15 | 15 | 15 | -0.1581 | -0.1581 | -0.1581 | butane | 58.12 | 2.913536e-06 | 0.2 | 4.52 | 4.5 |  |  | 0
1056 | dFm_Cu |  | 3.37185 |  | 0 |  | 2.029 | 47530 | 71 | 29 | 63.456 | 1.2435 | -0.231 | 0.285 | 0.255 | 0.285 | 0.255 | 0.285 | 0.255 | 4.86 | 4.86 | 4.86 | 101.98 | 101.98 | 101.98 | 3.78 | 3.78 | 3.78 | 15 | 15 | 15 | -0.1581 | -0.1581 | -0.1581 | iso-butane | 58.12 | 3.145979e-06 | 0.183 | 4.8 | 4.42 |  |  | 0
1057 | dFm_Cu |  | 3.37185 | 3.69051 | 1.094506 |  | 2.029 | 47530 | 71 | 29 | 63.456 | 1.2435 | -0.231 | 0.285 | 0.255 | 0.285 | 0.255 | 0.285 | 0.255 | 4.86 | 4.86 | 4.86 | 101.98 | 101.98 | 101.98 | 3.78 | 3.78 | 3.78 | 15 | 15 | 15 | -0.1581 | -0.1581 | -0.1581 | Kr | 83.8 |  | 0.005 | 4 | 3.69 | 3.15e-11 |  | 0
1058 | dFm_Cu |  | 3.37185 | 3.78 | 1.121046 |  | 2.029 | 47530 | 71 | 29 | 63.456 | 1.2435 | -0.231 | 0.285 | 0.255 | 0.285 | 0.255 | 0.285 | 0.255 | 4.86 | 4.86 | 4.86 | 101.98 | 101.98 | 101.98 | 3.78 | 3.78 | 3.78 | 15 | 15 | 15 | -0.1581 | -0.1581 | -0.1581 | Xe | 131.29 |  | 0.008 | 4.1 | 4.1 | 5.52e-15 |  | 0
1059 | dFm_Cu |  | 3.37185 |  | 0 |  | 2.029 | 47530 | 71 | 29 | 63.456 | 1.2435 | -0.231 | 0.285 | 0.255 | 0.285 | 0.255 | 0.285 | 0.255 | 4.86 | 4.86 | 4.86 | 101.98 | 101.98 | 101.98 | 3.78 | 3.78 | 3.78 | 15 | 15 | 15 | -0.1581 | -0.1581 | -0.1581 | SF6 | 146.06 |  | 0.21 | 5.13 | 5.1 |  |  | 0
1060 | dFm_Cu |  | 3.37185 |  | 0 |  | 2.029 | 47530 | 71 | 29 | 63.456 | 1.2435 | -0.231 | 0.285 | 0.255 | 0.285 | 0.255 | 0.285 | 0.255 | 4.86 | 4.86 | 4.86 | 101.98 | 101.98 | 101.98 | 3.78 | 3.78 | 3.78 | 15 | 15 | 15 | -0.1581 | -0.1581 | -0.1581 | Rn | 222 |  | 0.008 | 4.2 | 4.2 | 3.52e-16 |  | 0
1061 | dIm_Be |  | 2.75316 | 2.76198 | 1.003204 |  | 1.798 | 41171 | 41 | 4 | 9.012 | 2.8205 | -0.208 | 0.367 | 1.2552 | 0.367 | 1.2552 | 0.367 | 1.2552 | 6.41 | 6.41 | 6.41 | 317.8 | 317.8 | 317.8 | 3.78 | 3.78 | 3.78 | 15 | 15 | 15 | -0.33 | -0.33 | -0.33 | He | 4.002 | 0.0001213599 | -0.39 | 2.66 | 2.6 | 3.1e-08 |  | 0
1062 | dIm_Be |  | 2.75316 | 2.77747 | 1.00883 |  | 1.798 | 41171 | 41 | 4 | 9.012 | 2.8205 | -0.208 | 0.367 | 1.2552 | 0.367 | 1.2552 | 0.367 | 1.2552 | 6.41 | 6.41 | 6.41 | 317.8 | 317.8 | 317.8 | 3.78 | 3.78 | 3.78 | 15 | 15 | 15 | -0.33 | -0.33 | -0.33 | H2 | 2.01 | 0.0001082869 | -0.217 | 2.76 | 2.89 | 1.7e-08 | 0.016 | 27200
1063 | dIm_Be |  | 2.75316 | 2.79688 | 1.01588 |  | 1.798 | 41171 | 41 | 4 | 9.012 | 2.8205 | -0.208 | 0.367 | 1.2552 | 0.367 | 1.2552 | 0.367 | 1.2552 | 6.41 | 6.41 | 6.41 | 317.8 | 317.8 | 317.8 | 3.78 | 3.78 | 3.78 | 15 | 15 | 15 | -0.33 | -0.33 | -0.33 | O2 | 31.999 | 1.540276e-05 | 0.022 | 2.94 | 3.46 | 3.2e-10 |  | 0
1064 | dIm_Be |  | 2.75316 | 2.77121 | 1.006556 |  | 1.798 | 41171 | 41 | 4 | 9.012 | 2.8205 | -0.208 | 0.367 | 1.2552 | 0.367 | 1.2552 | 0.367 | 1.2552 | 6.41 | 6.41 | 6.41 | 317.8 | 317.8 | 317.8 | 3.78 | 3.78 | 3.78 | 15 | 15 | 15 | -0.33 | -0.33 | -0.33 | CO2 | 44.01 | 8.962509e-06 | 0.225 | 3.24 | 3.3 | 7.6e-10 | 18.63597 | 1416333.6
1065 | dIm_Be |  | 2.75316 | 2.81784 | 1.023493 |  | 1.798 | 41171 | 41 | 4 | 9.012 | 2.8205 | -0.208 | 0.367 | 1.2552 | 0.367 | 1.2552 | 0.367 | 1.2552 | 6.41 | 6.41 | 6.41 | 317.8 | 317.8 | 317.8 | 3.78 | 3.78 | 3.78 | 15 | 15 | 15 | -0.33 | -0.33 | -0.33 | N2 | 28 | 1.485995e-05 | 0.037 | 3.13 | 3.64 | 7.9e-11 | 0.5745231 | 4538.732
1066 | dIm_Be |  | 2.75316 | 2.90166 | 1.053938 |  | 1.798 | 41171 | 41 | 4 | 9.012 | 2.8205 | -0.208 | 0.367 | 1.2552 | 0.367 | 1.2552 | 0.367 | 1.2552 | 6.41 | 6.41 | 6.41 | 317.8 | 317.8 | 317.8 | 3.78 | 3.78 | 3.78 | 15 | 15 | 15 | -0.33 | -0.33 | -0.33 | CH4 | 16.04 | 1.632855e-05 | 0.011 | 3.25 | 3.8 | 5e-14 | 10.82985 | 54.14923
1067 | dIm_Be |  | 2.75316 | 2.90884 | 1.056546 |  | 1.798 | 41171 | 41 | 4 | 9.012 | 2.8205 | -0.208 | 0.367 | 1.2552 | 0.367 | 1.2552 | 0.367 | 1.2552 | 6.41 | 6.41 | 6.41 | 317.8 | 317.8 | 317.8 | 3.78 | 3.78 | 3.78 | 15 | 15 | 15 | -0.33 | -0.33 | -0.33 | ethylene | 28.05 | 8.59786e-06 | 0.087 | 3.59 | 3.9 | 6e-15 |  | 0
1068 | dIm_Be |  | 2.75316 | 2.91996 | 1.060585 |  | 1.798 | 41171 | 41 | 4 | 9.012 | 2.8205 | -0.208 | 0.367 | 1.2552 | 0.367 | 1.2552 | 0.367 | 1.2552 | 6.41 | 6.41 | 6.41 | 317.8 | 317.8 | 317.8 | 3.78 | 3.78 | 3.78 | 15 | 15 | 15 | -0.33 | -0.33 | -0.33 | ethane | 30.07 | 7.467453e-06 | 0.099 | 3.72 | 4 | 3.4e-15 |  | 0
1069 | dIm_Be |  | 2.75316 | 2.96338 | 1.076356 |  | 1.798 | 41171 | 41 | 4 | 9.012 | 2.8205 | -0.208 | 0.367 | 1.2552 | 0.367 | 1.2552 | 0.367 | 1.2552 | 6.41 | 6.41 | 6.41 | 317.8 | 317.8 | 317.8 | 3.78 | 3.78 | 3.78 | 15 | 15 | 15 | -0.33 | -0.33 | -0.33 | propylene | 42.08 | 4.957849e-06 | 0.142 | 4.03 | 4.5 | 1e-16 |  | 0
1070 | dIm_Be |  | 2.75316 | 3.01459 | 1.094956 |  | 1.798 | 41171 | 41 | 4 | 9.012 | 2.8205 | -0.208 | 0.367 | 1.2552 | 0.367 | 1.2552 | 0.367 | 1.2552 | 6.41 | 6.41 | 6.41 | 317.8 | 317.8 | 317.8 | 3.78 | 3.78 | 3.78 | 15 | 15 | 15 | -0.33 | -0.33 | -0.33 | propane | 44.1 | 4.518784e-06 | 0.152 | 4.16 | 4.3 | 1.9e-18 |  | 0
1071 | dIm_Be |  | 2.75316 |  | 0 |  | 1.798 | 41171 | 41 | 4 | 9.012 | 2.8205 | -0.208 | 0.367 | 1.2552 | 0.367 | 1.2552 | 0.367 | 1.2552 | 6.41 | 6.41 | 6.41 | 317.8 | 317.8 | 317.8 | 3.78 | 3.78 | 3.78 | 15 | 15 | 15 | -0.33 | -0.33 | -0.33 | butane | 58.12 | 2.913536e-06 | 0.2 | 4.52 | 4.5 |  |  | 0
1072 | dIm_Be |  | 2.75316 |  | 0 |  | 1.798 | 41171 | 41 | 4 | 9.012 | 2.8205 | -0.208 | 0.367 | 1.2552 | 0.367 | 1.2552 | 0.367 | 1.2552 | 6.41 | 6.41 | 6.41 | 317.8 | 317.8 | 317.8 | 3.78 | 3.78 | 3.78 | 15 | 15 | 15 | -0.33 | -0.33 | -0.33 | iso-butane | 58.12 | 3.145979e-06 | 0.183 | 4.8 | 4.42 |  |  | 0
1073 | dIm_Be |  | 2.75316 | 2.96338 | 1.076356 |  | 1.798 | 41171 | 41 | 4 | 9.012 | 2.8205 | -0.208 | 0.367 | 1.2552 | 0.367 | 1.2552 | 0.367 | 1.2552 | 6.41 | 6.41 | 6.41 | 317.8 | 317.8 | 317.8 | 3.78 | 3.78 | 3.78 | 15 | 15 | 15 | -0.33 | -0.33 | -0.33 | Kr | 83.8 |  | 0.005 | 4 | 3.69 | 9.22e-14 |  | 0
1074 | dIm_Be |  | 2.75316 | 3.01459 | 1.094956 |  | 1.798 | 41171 | 41 | 4 | 9.012 | 2.8205 | -0.208 | 0.367 | 1.2552 | 0.367 | 1.2552 | 0.367 | 1.2552 | 6.41 | 6.41 | 6.41 | 317.8 | 317.8 | 317.8 | 3.78 | 3.78 | 3.78 | 15 | 15 | 15 | -0.33 | -0.33 | -0.33 | Xe | 131.29 |  | 0.008 | 4.1 | 4.1 | 4.74e-20 |  | 0
1075 | dIm_Be |  | 2.75316 |  | 0 |  | 1.798 | 41171 | 41 | 4 | 9.012 | 2.8205 | -0.208 | 0.367 | 1.2552 | 0.367 | 1.2552 | 0.367 | 1.2552 | 6.41 | 6.41 | 6.41 | 317.8 | 317.8 | 317.8 | 3.78 | 3.78 | 3.78 | 15 | 15 | 15 | -0.33 | -0.33 | -0.33 | SF6 | 146.06 |  | 0.21 | 5.13 | 5.1 |  |  | 0
1076 | dIm_Be |  | 2.75316 |  | 0 |  | 1.798 | 41171 | 41 | 4 | 9.012 | 2.8205 | -0.208 | 0.367 | 1.2552 | 0.367 | 1.2552 | 0.367 | 1.2552 | 6.41 | 6.41 | 6.41 | 317.8 | 317.8 | 317.8 | 3.78 | 3.78 | 3.78 | 15 | 15 | 15 | -0.33 | -0.33 | -0.33 | Rn | 222 |  | 0.008 | 4.2 | 4.2 | 2.9e-23 |  | 0
1077 | dIm_Co |  | 2.91071 | 2.92661 | 1.005463 |  | 2.084 | 45355 | 72 | 27 | 58.93 | 2.0924 | -0.189 | 0.367 | 1.2552 | 0.367 | 1.2552 | 0.367 | 1.2552 | 6.41 | 6.41 | 6.41 | 317.8 | 317.8 | 317.8 | 3.78 | 3.78 | 3.78 | 15 | 15 | 15 | -0.273 | -0.273 | -0.273 | He | 4.002 | 0.0001213599 | -0.39 | 2.66 | 2.6 | 5.8e-08 |  | 0
1078 | dIm_Co |  | 2.91071 | 2.942 | 1.01075 |  | 2.084 | 45355 | 72 | 27 | 58.93 | 2.0924 | -0.189 | 0.367 | 1.2552 | 0.367 | 1.2552 | 0.367 | 1.2552 | 6.41 | 6.41 | 6.41 | 317.8 | 317.8 | 317.8 | 3.78 | 3.78 | 3.78 | 15 | 15 | 15 | -0.273 | -0.273 | -0.273 | H2 | 2.01 | 0.0001082869 | -0.217 | 2.76 | 2.89 | 2e-08 | 0.015 | 30000
1079 | dIm_Co |  | 2.91071 | 2.94424 | 1.01152 |  | 2.084 | 45355 | 72 | 27 | 58.93 | 2.0924 | -0.189 | 0.367 | 1.2552 | 0.367 | 1.2552 | 0.367 | 1.2552 | 6.41 | 6.41 | 6.41 | 317.8 | 317.8 | 317.8 | 3.78 | 3.78 | 3.78 | 15 | 15 | 15 | -0.273 | -0.273 | -0.273 | O2 | 31.999 | 1.540276e-05 | 0.022 | 2.94 | 3.46 | 6.48e-10 |  | 0
1080 | dIm_Co |  | 2.91071 | 2.92065 | 1.003415 |  | 2.084 | 45355 | 72 | 27 | 58.93 | 2.0924 | -0.189 | 0.367 | 1.2552 | 0.367 | 1.2552 | 0.367 | 1.2552 | 6.41 | 6.41 | 6.41 | 317.8 | 317.8 | 317.8 | 3.78 | 3.78 | 3.78 | 15 | 15 | 15 | -0.273 | -0.273 | -0.273 | CO2 | 44.01 | 8.962509e-06 | 0.225 | 3.24 | 3.3 | 1.13e-09 | 17.99239 | 2033140.3
1081 | dIm_Co |  | 2.91071 | 2.96588 | 1.018954 |  | 2.084 | 45355 | 72 | 27 | 58.93 | 2.0924 | -0.189 | 0.367 | 1.2552 | 0.367 | 1.2552 | 0.367 | 1.2552 | 6.41 | 6.41 | 6.41 | 317.8 | 317.8 | 317.8 | 3.78 | 3.78 | 3.78 | 15 | 15 | 15 | -0.273 | -0.273 | -0.273 | N2 | 28 | 1.485995e-05 | 0.037 | 3.13 | 3.64 | 2.8e-10 | 0.535527 | 14994.75
1082 | dIm_Co |  | 2.91071 | 3.0371 | 1.043422 |  | 2.084 | 45355 | 72 | 27 | 58.93 | 2.0924 | -0.189 | 0.367 | 1.2552 | 0.367 | 1.2552 | 0.367 | 1.2552 | 6.41 | 6.41 | 6.41 | 317.8 | 317.8 | 317.8 | 3.78 | 3.78 | 3.78 | 15 | 15 | 15 | -0.273 | -0.273 | -0.273 | CH4 | 16.04 | 1.632855e-05 | 0.011 | 3.25 | 3.8 | 2.5e-13 | 8.567782 | 214.1946
1083 | dIm_Co |  | 2.91071 | 3.04392 | 1.045765 |  | 2.084 | 45355 | 72 | 27 | 58.93 | 2.0924 | -0.189 | 0.367 | 1.2552 | 0.367 | 1.2552 | 0.367 | 1.2552 | 6.41 | 6.41 | 6.41 | 317.8 | 317.8 | 317.8 | 3.78 | 3.78 | 3.78 | 15 | 15 | 15 | -0.273 | -0.273 | -0.273 | ethylene | 28.05 | 8.59786e-06 | 0.087 | 3.59 | 3.9 | 1.5e-13 |  | 0
1084 | dIm_Co |  | 2.91071 | 3.05574 | 1.049826 |  | 2.084 | 45355 | 72 | 27 | 58.93 | 2.0924 | -0.189 | 0.367 | 1.2552 | 0.367 | 1.2552 | 0.367 | 1.2552 | 6.41 | 6.41 | 6.41 | 317.8 | 317.8 | 317.8 | 3.78 | 3.78 | 3.78 | 15 | 15 | 15 | -0.273 | -0.273 | -0.273 | ethane | 30.07 | 7.467453e-06 | 0.099 | 3.72 | 4 | 5.8e-14 |  | 0
1085 | dIm_Co |  | 2.91071 | 3.09884 | 1.064634 |  | 2.084 | 45355 | 72 | 27 | 58.93 | 2.0924 | -0.189 | 0.367 | 1.2552 | 0.367 | 1.2552 | 0.367 | 1.2552 | 6.41 | 6.41 | 6.41 | 317.8 | 317.8 | 317.8 | 3.78 | 3.78 | 3.78 | 15 | 15 | 15 | -0.273 | -0.273 | -0.273 | propylene | 42.08 | 4.957849e-06 | 0.142 | 4.03 | 4.5 | 1.2e-14 |  | 0
1086 | dIm_Co |  | 2.91071 | 3.14551 | 1.080668 |  | 2.084 | 45355 | 72 | 27 | 58.93 | 2.0924 | -0.189 | 0.367 | 1.2552 | 0.367 | 1.2552 | 0.367 | 1.2552 | 6.41 | 6.41 | 6.41 | 317.8 | 317.8 | 317.8 | 3.78 | 3.78 | 3.78 | 15 | 15 | 15 | -0.273 | -0.273 | -0.273 | propane | 44.1 | 4.518784e-06 | 0.152 | 4.16 | 4.3 | 8e-17 |  | 0
1087 | dIm_Co |  | 2.91071 |  | 0 |  | 2.084 | 45355 | 72 | 27 | 58.93 | 2.0924 | -0.189 | 0.367 | 1.2552 | 0.367 | 1.2552 | 0.367 | 1.2552 | 6.41 | 6.41 | 6.41 | 317.8 | 317.8 | 317.8 | 3.78 | 3.78 | 3.78 | 15 | 15 | 15 | -0.273 | -0.273 | -0.273 | butane | 58.12 | 2.913536e-06 | 0.2 | 4.52 | 4.5 |  |  | 0
1088 | dIm_Co |  | 2.91071 |  | 0 |  | 2.084 | 45355 | 72 | 27 | 58.93 | 2.0924 | -0.189 | 0.367 | 1.2552 | 0.367 | 1.2552 | 0.367 | 1.2552 | 6.41 | 6.41 | 6.41 | 317.8 | 317.8 | 317.8 | 3.78 | 3.78 | 3.78 | 15 | 15 | 15 | -0.273 | -0.273 | -0.273 | iso-butane | 58.12 | 3.145979e-06 | 0.183 | 4.8 | 4.42 |  |  | 0
1089 | dIm_Co |  | 2.91071 | 3.09884 | 1.064634 |  | 2.084 | 45355 | 72 | 27 | 58.93 | 2.0924 | -0.189 | 0.367 | 1.2552 | 0.367 | 1.2552 | 0.367 | 1.2552 | 6.41 | 6.41 | 6.41 | 317.8 | 317.8 | 317.8 | 3.78 | 3.78 | 3.78 | 15 | 15 | 15 | -0.273 | -0.273 | -0.273 | Kr | 83.8 |  | 0.005 | 4 | 3.69 | 5.23e-12 |  | 0
1090 | dIm_Co |  | 2.91071 | 3.14551 | 1.080668 |  | 2.084 | 45355 | 72 | 27 | 58.93 | 2.0924 | -0.189 | 0.367 | 1.2552 | 0.367 | 1.2552 | 0.367 | 1.2552 | 6.41 | 6.41 | 6.41 | 317.8 | 317.8 | 317.8 | 3.78 | 3.78 | 3.78 | 15 | 15 | 15 | -0.273 | -0.273 | -0.273 | Xe | 131.29 |  | 0.008 | 4.1 | 4.1 | 5.2e-17 |  | 0
1091 | dIm_Co |  | 2.91071 |  | 0 |  | 2.084 | 45355 | 72 | 27 | 58.93 | 2.0924 | -0.189 | 0.367 | 1.2552 | 0.367 | 1.2552 | 0.367 | 1.2552 | 6.41 | 6.41 | 6.41 | 317.8 | 317.8 | 317.8 | 3.78 | 3.78 | 3.78 | 15 | 15 | 15 | -0.273 | -0.273 | -0.273 | SF6 | 146.06 |  | 0.21 | 5.13 | 5.1 |  |  | 0
1092 | dIm_Co |  | 2.91071 |  | 0 |  | 2.084 | 45355 | 72 | 27 | 58.93 | 2.0924 | -0.189 | 0.367 | 1.2552 | 0.367 | 1.2552 | 0.367 | 1.2552 | 6.41 | 6.41 | 6.41 | 317.8 | 317.8 | 317.8 | 3.78 | 3.78 | 3.78 | 15 | 15 | 15 | -0.273 | -0.273 | -0.273 | Rn | 222 |  | 0.008 | 4.2 | 4.2 | 7.6e-20 |  | 0
1093 | dIm_Cu |  | 2.89378 | 2.90368 | 1.003421 |  | 2.07 | 36987 | 71 | 29 | 63.456 | 1.9151 | -0.189 | 0.367 | 1.2552 | 0.367 | 1.2552 | 0.367 | 1.2552 | 6.41 | 6.41 | 6.41 | 317.8 | 317.8 | 317.8 | 3.78 | 3.78 | 3.78 | 15 | 15 | 15 | -0.291 | -0.291 | -0.291 | He | 4.002 | 0.0001213599 | -0.39 | 2.66 | 2.6 | 3.1e-08 |  | 0
1094 | dIm_Cu |  | 2.89378 | 2.91359 | 1.006846 |  | 2.07 | 36987 | 71 | 29 | 63.456 | 1.9151 | -0.189 | 0.367 | 1.2552 | 0.367 | 1.2552 | 0.367 | 1.2552 | 6.41 | 6.41 | 6.41 | 317.8 | 317.8 | 317.8 | 3.78 | 3.78 | 3.78 | 15 | 15 | 15 | -0.291 | -0.291 | -0.291 | H2 | 2.01 | 0.0001082869 | -0.217 | 2.76 | 2.89 | 3e-08 | 0.016 | 48000
1095 | dIm_Cu |  | 2.89378 | 2.93049 | 1.012686 |  | 2.07 | 36987 | 71 | 29 | 63.456 | 1.9151 | -0.189 | 0.367 | 1.2552 | 0.367 | 1.2552 | 0.367 | 1.2552 | 6.41 | 6.41 | 6.41 | 317.8 | 317.8 | 317.8 | 3.78 | 3.78 | 3.78 | 15 | 15 | 15 | -0.291 | -0.291 | -0.291 | O2 | 31.999 | 1.540276e-05 | 0.022 | 2.94 | 3.46 | 7.7e-10 |  | 0
1096 | dIm_Cu |  | 2.89378 | 2.90805 | 1.004931 |  | 2.07 | 36987 | 71 | 29 | 63.456 | 1.9151 | -0.189 | 0.367 | 1.2552 | 0.367 | 1.2552 | 0.367 | 1.2552 | 6.41 | 6.41 | 6.41 | 317.8 | 317.8 | 317.8 | 3.78 | 3.78 | 3.78 | 15 | 15 | 15 | -0.291 | -0.291 | -0.291 | CO2 | 44.01 | 8.962509e-06 | 0.225 | 3.24 | 3.3 | 1.3e-09 | 16.12886 | 2096752.3
1097 | dIm_Cu |  | 2.89378 | 2.95139 | 1.019908 |  | 2.07 | 36987 | 71 | 29 | 63.456 | 1.9151 | -0.189 | 0.367 | 1.2552 | 0.367 | 1.2552 | 0.367 | 1.2552 | 6.41 | 6.41 | 6.41 | 317.8 | 317.8 | 317.8 | 3.78 | 3.78 | 3.78 | 15 | 15 | 15 | -0.291 | -0.291 | -0.291 | N2 | 28 | 1.485995e-05 | 0.037 | 3.13 | 3.64 | 2.6e-10 | 0.5231256 | 13601.26
1098 | dIm_Cu |  | 2.89378 | 3.01634 | 1.042353 |  | 2.07 | 36987 | 71 | 29 | 63.456 | 1.9151 | -0.189 | 0.367 | 1.2552 | 0.367 | 1.2552 | 0.367 | 1.2552 | 6.41 | 6.41 | 6.41 | 317.8 | 317.8 | 317.8 | 3.78 | 3.78 | 3.78 | 15 | 15 | 15 | -0.291 | -0.291 | -0.291 | CH4 | 16.04 | 1.632855e-05 | 0.011 | 3.25 | 3.8 | 3e-12 | 8.239663 | 2471.899
1099 | dIm_Cu |  | 2.89378 | 3.02567 | 1.045577 |  | 2.07 | 36987 | 71 | 29 | 63.456 | 1.9151 | -0.189 | 0.367 | 1.2552 | 0.367 | 1.2552 | 0.367 | 1.2552 | 6.41 | 6.41 | 6.41 | 317.8 | 317.8 | 317.8 | 3.78 | 3.78 | 3.78 | 15 | 15 | 15 | -0.291 | -0.291 | -0.291 | ethylene | 28.05 | 8.59786e-06 | 0.087 | 3.59 | 3.9 | 1.15e-13 |  | 0
1100 | dIm_Cu |  | 2.89378 | 3.03895 | 1.050166 |  | 2.07 | 36987 | 71 | 29 | 63.456 | 1.9151 | -0.189 | 0.367 | 1.2552 | 0.367 | 1.2552 | 0.367 | 1.2552 | 6.41 | 6.41 | 6.41 | 317.8 | 317.8 | 317.8 | 3.78 | 3.78 | 3.78 | 15 | 15 | 15 | -0.291 | -0.291 | -0.291 | ethane | 30.07 | 7.467453e-06 | 0.099 | 3.72 | 4 | 4.5e-14 |  | 0
1101 | dIm_Cu |  | 2.89378 | 3.07926 | 1.064096 |  | 2.07 | 36987 | 71 | 29 | 63.456 | 1.9151 | -0.189 | 0.367 | 1.2552 | 0.367 | 1.2552 | 0.367 | 1.2552 | 6.41 | 6.41 | 6.41 | 317.8 | 317.8 | 317.8 | 3.78 | 3.78 | 3.78 | 15 | 15 | 15 | -0.291 | -0.291 | -0.291 | propylene | 42.08 | 4.957849e-06 | 0.142 | 4.03 | 4.5 | 4.16e-15 |  | 0
1102 | dIm_Cu |  | 2.89378 | 3.12849 | 1.081108 |  | 2.07 | 36987 | 71 | 29 | 63.456 | 1.9151 | -0.189 | 0.367 | 1.2552 | 0.367 | 1.2552 | 0.367 | 1.2552 | 6.41 | 6.41 | 6.41 | 317.8 | 317.8 | 317.8 | 3.78 | 3.78 | 3.78 | 15 | 15 | 15 | -0.291 | -0.291 | -0.291 | propane | 44.1 | 4.518784e-06 | 0.152 | 4.16 | 4.3 | 5.8e-17 |  | 0
1103 | dIm_Cu |  | 2.89378 |  | 0 |  | 2.07 | 36987 | 71 | 29 | 63.456 | 1.9151 | -0.189 | 0.367 | 1.2552 | 0.367 | 1.2552 | 0.367 | 1.2552 | 6.41 | 6.41 | 6.41 | 317.8 | 317.8 | 317.8 | 3.78 | 3.78 | 3.78 | 15 | 15 | 15 | -0.291 | -0.291 | -0.291 | butane | 58.12 | 2.913536e-06 | 0.2 | 4.52 | 4.5 |  |  | 0
1104 | dIm_Cu |  | 2.89378 |  | 0 |  | 2.07 | 36987 | 71 | 29 | 63.456 | 1.9151 | -0.189 | 0.367 | 1.2552 | 0.367 | 1.2552 | 0.367 | 1.2552 | 6.41 | 6.41 | 6.41 | 317.8 | 317.8 | 317.8 | 3.78 | 3.78 | 3.78 | 15 | 15 | 15 | -0.291 | -0.291 | -0.291 | iso-butane | 58.12 | 3.145979e-06 | 0.183 | 4.8 | 4.42 |  |  | 0
1105 | dIm_Cu |  | 2.89378 | 3.07926 | 1.064096 |  | 2.07 | 36987 | 71 | 29 | 63.456 | 1.9151 | -0.189 | 0.367 | 1.2552 | 0.367 | 1.2552 | 0.367 | 1.2552 | 6.41 | 6.41 | 6.41 | 317.8 | 317.8 | 317.8 | 3.78 | 3.78 | 3.78 | 15 | 15 | 15 | -0.291 | -0.291 | -0.291 | Kr | 83.8 |  | 0.005 | 4 | 3.69 | 3.15e-12 |  | 0
1106 | dIm_Cu |  | 2.89378 | 3.12849 | 1.081108 |  | 2.07 | 36987 | 71 | 29 | 63.456 | 1.9151 | -0.189 | 0.367 | 1.2552 | 0.367 | 1.2552 | 0.367 | 1.2552 | 6.41 | 6.41 | 6.41 | 317.8 | 317.8 | 317.8 | 3.78 | 3.78 | 3.78 | 15 | 15 | 15 | -0.291 | -0.291 | -0.291 | Xe | 131.29 |  | 0.008 | 4.1 | 4.1 | 1.23e-17 |  | 0
1107 | dIm_Cu |  | 2.89378 |  | 0 |  | 2.07 | 36987 | 71 | 29 | 63.456 | 1.9151 | -0.189 | 0.367 | 1.2552 | 0.367 | 1.2552 | 0.367 | 1.2552 | 6.41 | 6.41 | 6.41 | 317.8 | 317.8 | 317.8 | 3.78 | 3.78 | 3.78 | 15 | 15 | 15 | -0.291 | -0.291 | -0.291 | SF6 | 146.06 |  | 0.21 | 5.13 | 5.1 |  |  | 0
1108 | dIm_Cu |  | 2.89378 |  | 0 |  | 2.07 | 36987 | 71 | 29 | 63.456 | 1.9151 | -0.189 | 0.367 | 1.2552 | 0.367 | 1.2552 | 0.367 | 1.2552 | 6.41 | 6.41 | 6.41 | 317.8 | 317.8 | 317.8 | 3.78 | 3.78 | 3.78 | 15 | 15 | 15 | -0.291 | -0.291 | -0.291 | Rn | 222 |  | 0.008 | 4.2 | 4.2 | 3.43e-20 |  | 0
1109 | dIm_Cd |  | 2.99 | 3.00007 | 1.003368 |  | 2.294 | 36233 | 92 | 48 | 112.411 | 1.1732 | -0.169 | 0.367 | 1.2552 | 0.367 | 1.2552 | 0.367 | 1.2552 | 6.41 | 6.41 | 6.41 | 317.8 | 317.8 | 317.8 | 3.78 | 3.78 | 3.78 | 15 | 15 | 15 | -0.242 | -0.242 | -0.242 | He | 4.002 | 0.0001213599 | -0.39 | 2.66 | 2.6 | 4.1e-08 |  | 0
1110 | dIm_Cd |  | 2.99 | 3.00819 | 1.006084 |  | 2.294 | 36233 | 92 | 48 | 112.411 | 1.1732 | -0.169 | 0.367 | 1.2552 | 0.367 | 1.2552 | 0.367 | 1.2552 | 6.41 | 6.41 | 6.41 | 317.8 | 317.8 | 317.8 | 3.78 | 3.78 | 3.78 | 15 | 15 | 15 | -0.242 | -0.242 | -0.242 | H2 | 2.01 | 0.0001082869 | -0.217 | 2.76 | 2.89 | 2.1e-08 | 0.015 | 31500
1111 | dIm_Cd |  | 2.99 | 3.02663 | 1.012251 |  | 2.294 | 36233 | 92 | 48 | 112.411 | 1.1732 | -0.169 | 0.367 | 1.2552 | 0.367 | 1.2552 | 0.367 | 1.2552 | 6.41 | 6.41 | 6.41 | 317.8 | 317.8 | 317.8 | 3.78 | 3.78 | 3.78 | 15 | 15 | 15 | -0.242 | -0.242 | -0.242 | O2 | 31.999 | 1.540276e-05 | 0.022 | 2.94 | 3.46 | 1.16e-09 |  | 0
1112 | dIm_Cd |  | 2.99 | 2.99964 | 1.003224 |  | 2.294 | 36233 | 92 | 48 | 112.411 | 1.1732 | -0.169 | 0.367 | 1.2552 | 0.367 | 1.2552 | 0.367 | 1.2552 | 6.41 | 6.41 | 6.41 | 317.8 | 317.8 | 317.8 | 3.78 | 3.78 | 3.78 | 15 | 15 | 15 | -0.242 | -0.242 | -0.242 | CO2 | 44.01 | 8.962509e-06 | 0.225 | 3.24 | 3.3 | 1e-09 | 17.03516 | 1703516.5
1113 | dIm_Cd |  | 2.99 | 3.04975 | 1.019983 |  | 2.294 | 36233 | 92 | 48 | 112.411 | 1.1732 | -0.169 | 0.367 | 1.2552 | 0.367 | 1.2552 | 0.367 | 1.2552 | 6.41 | 6.41 | 6.41 | 317.8 | 317.8 | 317.8 | 3.78 | 3.78 | 3.78 | 15 | 15 | 15 | -0.242 | -0.242 | -0.242 | N2 | 28 | 1.485995e-05 | 0.037 | 3.13 | 3.64 | 4e-10 | 0.5210868 | 20843.47
1114 | dIm_Cd |  | 2.99 | 3.10757 | 1.039321 |  | 2.294 | 36233 | 92 | 48 | 112.411 | 1.1732 | -0.169 | 0.367 | 1.2552 | 0.367 | 1.2552 | 0.367 | 1.2552 | 6.41 | 6.41 | 6.41 | 317.8 | 317.8 | 317.8 | 3.78 | 3.78 | 3.78 | 15 | 15 | 15 | -0.242 | -0.242 | -0.242 | CH4 | 16.04 | 1.632855e-05 | 0.011 | 3.25 | 3.8 | 1.2e-11 | 7.215209 | 8658.251
1115 | dIm_Cd |  | 2.99 | 3.11696 | 1.042462 |  | 2.294 | 36233 | 92 | 48 | 112.411 | 1.1732 | -0.169 | 0.367 | 1.2552 | 0.367 | 1.2552 | 0.367 | 1.2552 | 6.41 | 6.41 | 6.41 | 317.8 | 317.8 | 317.8 | 3.78 | 3.78 | 3.78 | 15 | 15 | 15 | -0.242 | -0.242 | -0.242 | ethylene | 28.05 | 8.59786e-06 | 0.087 | 3.59 | 3.9 | 6.7e-13 |  | 0
1116 | dIm_Cd |  | 2.99 | 3.12911 | 1.046525 |  | 2.294 | 36233 | 92 | 48 | 112.411 | 1.1732 | -0.169 | 0.367 | 1.2552 | 0.367 | 1.2552 | 0.367 | 1.2552 | 6.41 | 6.41 | 6.41 | 317.8 | 317.8 | 317.8 | 3.78 | 3.78 | 3.78 | 15 | 15 | 15 | -0.242 | -0.242 | -0.242 | ethane | 30.07 | 7.467453e-06 | 0.099 | 3.72 | 4 | 3e-13 |  | 0
1117 | dIm_Cd |  | 2.99 | 3.16762 | 1.059405 |  | 2.294 | 36233 | 92 | 48 | 112.411 | 1.1732 | -0.169 | 0.367 | 1.2552 | 0.367 | 1.2552 | 0.367 | 1.2552 | 6.41 | 6.41 | 6.41 | 317.8 | 317.8 | 317.8 | 3.78 | 3.78 | 3.78 | 15 | 15 | 15 | -0.242 | -0.242 | -0.242 | propylene | 42.08 | 4.957849e-06 | 0.142 | 4.03 | 4.5 | 1.12e-14 |  | 0
1118 | dIm_Cd |  | 2.99 | 3.24121 | 1.084017 |  | 2.294 | 36233 | 92 | 48 | 112.411 | 1.1732 | -0.169 | 0.367 | 1.2552 | 0.367 | 1.2552 | 0.367 | 1.2552 | 6.41 | 6.41 | 6.41 | 317.8 | 317.8 | 317.8 | 3.78 | 3.78 | 3.78 | 15 | 15 | 15 | -0.242 | -0.242 | -0.242 | propane | 44.1 | 4.518784e-06 | 0.152 | 4.16 | 4.3 | 1.75e-16 |  | 0
1119 | dIm_Cd |  | 2.99 |  | 0 |  | 2.294 | 36233 | 92 | 48 | 112.411 | 1.1732 | -0.169 | 0.367 | 1.2552 | 0.367 | 1.2552 | 0.367 | 1.2552 | 6.41 | 6.41 | 6.41 | 317.8 | 317.8 | 317.8 | 3.78 | 3.78 | 3.78 | 15 | 15 | 15 | -0.242 | -0.242 | -0.242 | butane | 58.12 | 2.913536e-06 | 0.2 | 4.52 | 4.5 |  |  | 0
1120 | dIm_Cd |  | 2.99 |  | 0 |  | 2.294 | 36233 | 92 | 48 | 112.411 | 1.1732 | -0.169 | 0.367 | 1.2552 | 0.367 | 1.2552 | 0.367 | 1.2552 | 6.41 | 6.41 | 6.41 | 317.8 | 317.8 | 317.8 | 3.78 | 3.78 | 3.78 | 15 | 15 | 15 | -0.242 | -0.242 | -0.242 | iso-butane | 58.12 | 3.145979e-06 | 0.183 | 4.8 | 4.42 |  |  | 0
1121 | dIm_Cd |  | 2.99 | 3.16762 | 1.059405 |  | 2.294 | 36233 | 92 | 48 | 112.411 | 1.1732 | -0.169 | 0.367 | 1.2552 | 0.367 | 1.2552 | 0.367 | 1.2552 | 6.41 | 6.41 | 6.41 | 317.8 | 317.8 | 317.8 | 3.78 | 3.78 | 3.78 | 15 | 15 | 15 | -0.242 | -0.242 | -0.242 | Kr | 83.8 |  | 0.005 | 4 | 3.69 | 2.2e-11 |  | 0
1122 | dIm_Cd |  | 2.99 | 3.24121 | 1.084017 |  | 2.294 | 36233 | 92 | 48 | 112.411 | 1.1732 | -0.169 | 0.367 | 1.2552 | 0.367 | 1.2552 | 0.367 | 1.2552 | 6.41 | 6.41 | 6.41 | 317.8 | 317.8 | 317.8 | 3.78 | 3.78 | 3.78 | 15 | 15 | 15 | -0.242 | -0.242 | -0.242 | Xe | 131.29 |  | 0.008 | 4.1 | 4.1 | 5.42e-16 |  | 0
1123 | dIm_Cd |  | 2.99 |  | 0 |  | 2.294 | 36233 | 92 | 48 | 112.411 | 1.1732 | -0.169 | 0.367 | 1.2552 | 0.367 | 1.2552 | 0.367 | 1.2552 | 6.41 | 6.41 | 6.41 | 317.8 | 317.8 | 317.8 | 3.78 | 3.78 | 3.78 | 15 | 15 | 15 | -0.242 | -0.242 | -0.242 | SF6 | 146.06 |  | 0.21 | 5.13 | 5.1 |  |  | 0
1124 | dIm_Cd |  | 2.99 |  | 0 |  | 2.294 | 36233 | 92 | 48 | 112.411 | 1.1732 | -0.169 | 0.367 | 1.2552 | 0.367 | 1.2552 | 0.367 | 1.2552 | 6.41 | 6.41 | 6.41 | 317.8 | 317.8 | 317.8 | 3.78 | 3.78 | 3.78 | 15 | 15 | 15 | -0.242 | -0.242 | -0.242 | Rn | 222 |  | 0.008 | 4.2 | 4.2 | 2.05e-18 |  | 0
1125 | dIm_Mg |  | 2.95 | 2.95572 | 1.001939 |  | 2.139 | 38994.88 | 71 | 12 | 24.305 | 1.9871 | -0.185 | 0.367 | 1.2552 | 0.367 | 1.2552 | 0.367 | 1.2552 | 6.41 | 6.41 | 6.41 | 317.8 | 317.8 | 317.8 | 3.78 | 3.78 | 3.78 | 15 | 15 | 15 | -0.271 | -0.271 | -0.271 | He | 4.002 | 0.0001213599 | -0.39 | 2.66 | 2.6 | 3.4e-08 |  | 0
1126 | dIm_Mg |  | 2.95 | 2.96666 | 1.005647 |  | 2.139 | 38994.88 | 71 | 12 | 24.305 | 1.9871 | -0.185 | 0.367 | 1.2552 | 0.367 | 1.2552 | 0.367 | 1.2552 | 6.41 | 6.41 | 6.41 | 317.8 | 317.8 | 317.8 | 3.78 | 3.78 | 3.78 | 15 | 15 | 15 | -0.271 | -0.271 | -0.271 | H2 | 2.01 | 0.0001082869 | -0.217 | 2.76 | 2.89 | 3.5e-08 | 0.015 | 52500
1127 | dIm_Mg |  | 2.95 | 2.98282 | 1.011125 |  | 2.139 | 38994.88 | 71 | 12 | 24.305 | 1.9871 | -0.185 | 0.367 | 1.2552 | 0.367 | 1.2552 | 0.367 | 1.2552 | 6.41 | 6.41 | 6.41 | 317.8 | 317.8 | 317.8 | 3.78 | 3.78 | 3.78 | 15 | 15 | 15 | -0.271 | -0.271 | -0.271 | O2 | 31.999 | 1.540276e-05 | 0.022 | 2.94 | 3.46 | 6.6e-10 |  | 0
1128 | dIm_Mg |  | 2.95 | 2.95545 | 1.001847 |  | 2.139 | 38994.88 | 71 | 12 | 24.305 | 1.9871 | -0.185 | 0.367 | 1.2552 | 0.367 | 1.2552 | 0.367 | 1.2552 | 6.41 | 6.41 | 6.41 | 317.8 | 317.8 | 317.8 | 3.78 | 3.78 | 3.78 | 15 | 15 | 15 | -0.271 | -0.271 | -0.271 | CO2 | 44.01 | 8.962509e-06 | 0.225 | 3.24 | 3.3 | 8e-10 | 18.41893 | 1473514.0
1129 | dIm_Mg |  | 2.95 | 3.0024 | 1.017763 |  | 2.139 | 38994.88 | 71 | 12 | 24.305 | 1.9871 | -0.185 | 0.367 | 1.2552 | 0.367 | 1.2552 | 0.367 | 1.2552 | 6.41 | 6.41 | 6.41 | 317.8 | 317.8 | 317.8 | 3.78 | 3.78 | 3.78 | 15 | 15 | 15 | -0.271 | -0.271 | -0.271 | N2 | 28 | 1.485995e-05 | 0.037 | 3.13 | 3.64 | 2.3e-10 | 0.5418375 | 12462.26
1130 | dIm_Mg |  | 2.95 | 3.06987 | 1.040634 |  | 2.139 | 38994.88 | 71 | 12 | 24.305 | 1.9871 | -0.185 | 0.367 | 1.2552 | 0.367 | 1.2552 | 0.367 | 1.2552 | 6.41 | 6.41 | 6.41 | 317.8 | 317.8 | 317.8 | 3.78 | 3.78 | 3.78 | 15 | 15 | 15 | -0.271 | -0.271 | -0.271 | CH4 | 16.04 | 1.632855e-05 | 0.011 | 3.25 | 3.8 | 3e-12 | 8.434995 | 2530.498
1131 | dIm_Mg |  | 2.95 | 3.07875 | 1.043644 |  | 2.139 | 38994.88 | 71 | 12 | 24.305 | 1.9871 | -0.185 | 0.367 | 1.2552 | 0.367 | 1.2552 | 0.367 | 1.2552 | 6.41 | 6.41 | 6.41 | 317.8 | 317.8 | 317.8 | 3.78 | 3.78 | 3.78 | 15 | 15 | 15 | -0.271 | -0.271 | -0.271 | ethylene | 28.05 | 8.59786e-06 | 0.087 | 3.59 | 3.9 | 2.2e-13 |  | 0
1132 | dIm_Mg |  | 2.95 | 3.08837 | 1.046905 |  | 2.139 | 38994.88 | 71 | 12 | 24.305 | 1.9871 | -0.185 | 0.367 | 1.2552 | 0.367 | 1.2552 | 0.367 | 1.2552 | 6.41 | 6.41 | 6.41 | 317.8 | 317.8 | 317.8 | 3.78 | 3.78 | 3.78 | 15 | 15 | 15 | -0.271 | -0.271 | -0.271 | ethane | 30.07 | 7.467453e-06 | 0.099 | 3.72 | 4 | 8.9e-14 |  | 0
1133 | dIm_Mg |  | 2.95 | 3.12791 | 1.060308 |  | 2.139 | 38994.88 | 71 | 12 | 24.305 | 1.9871 | -0.185 | 0.367 | 1.2552 | 0.367 | 1.2552 | 0.367 | 1.2552 | 6.41 | 6.41 | 6.41 | 317.8 | 317.8 | 317.8 | 3.78 | 3.78 | 3.78 | 15 | 15 | 15 | -0.271 | -0.271 | -0.271 | propylene | 42.08 | 4.957849e-06 | 0.142 | 4.03 | 4.5 | 1.4e-14 |  | 0
1134 | dIm_Mg |  | 2.95 | 3.1705 | 1.074746 |  | 2.139 | 38994.88 | 71 | 12 | 24.305 | 1.9871 | -0.185 | 0.367 | 1.2552 | 0.367 | 1.2552 | 0.367 | 1.2552 | 6.41 | 6.41 | 6.41 | 317.8 | 317.8 | 317.8 | 3.78 | 3.78 | 3.78 | 15 | 15 | 15 | -0.271 | -0.271 | -0.271 | propane | 44.1 | 4.518784e-06 | 0.152 | 4.16 | 4.3 | 4e-18 |  | 0
1135 | dIm_Mg |  | 2.95 |  | 0 |  | 2.139 | 38994.88 | 71 | 12 | 24.305 | 1.9871 | -0.185 | 0.367 | 1.2552 | 0.367 | 1.2552 | 0.367 | 1.2552 | 6.41 | 6.41 | 6.41 | 317.8 | 317.8 | 317.8 | 3.78 | 3.78 | 3.78 | 15 | 15 | 15 | -0.271 | -0.271 | -0.271 | butane | 58.12 | 2.913536e-06 | 0.2 | 4.52 | 4.5 |  |  | 0
1136 | dIm_Mg |  | 2.95 |  | 0 |  | 2.139 | 38994.88 | 71 | 12 | 24.305 | 1.9871 | -0.185 | 0.367 | 1.2552 | 0.367 | 1.2552 | 0.367 | 1.2552 | 6.41 | 6.41 | 6.41 | 317.8 | 317.8 | 317.8 | 3.78 | 3.78 | 3.78 | 15 | 15 | 15 | -0.271 | -0.271 | -0.271 | iso-butane | 58.12 | 3.145979e-06 | 0.183 | 4.8 | 4.42 |  |  | 0
1137 | dIm_Mg |  | 2.95 | 3.12791 | 1.060308 |  | 2.139 | 38994.88 | 71 | 12 | 24.305 | 1.9871 | -0.185 | 0.367 | 1.2552 | 0.367 | 1.2552 | 0.367 | 1.2552 | 6.41 | 6.41 | 6.41 | 317.8 | 317.8 | 317.8 | 3.78 | 3.78 | 3.78 | 15 | 15 | 15 | -0.271 | -0.271 | -0.271 | Kr | 83.8 |  | 0.005 | 4 | 3.69 | 4.91e-12 |  | 0
1138 | dIm_Mg |  | 2.95 | 3.1705 | 1.074746 |  | 2.139 | 38994.88 | 71 | 12 | 24.305 | 1.9871 | -0.185 | 0.367 | 1.2552 | 0.367 | 1.2552 | 0.367 | 1.2552 | 6.41 | 6.41 | 6.41 | 317.8 | 317.8 | 317.8 | 3.78 | 3.78 | 3.78 | 15 | 15 | 15 | -0.271 | -0.271 | -0.271 | Xe | 131.29 |  | 0.008 | 4.1 | 4.1 | 1.19e-16 |  | 0
1139 | dIm_Mg |  | 2.95 |  | 0 |  | 2.139 | 38994.88 | 71 | 12 | 24.305 | 1.9871 | -0.185 | 0.367 | 1.2552 | 0.367 | 1.2552 | 0.367 | 1.2552 | 6.41 | 6.41 | 6.41 | 317.8 | 317.8 | 317.8 | 3.78 | 3.78 | 3.78 | 15 | 15 | 15 | -0.271 | -0.271 | -0.271 | SF6 | 146.06 |  | 0.21 | 5.13 | 5.1 |  |  | 0
1140 | dIm_Mg |  | 2.95 |  | 0 |  | 2.139 | 38994.88 | 71 | 12 | 24.305 | 1.9871 | -0.185 | 0.367 | 1.2552 | 0.367 | 1.2552 | 0.367 | 1.2552 | 6.41 | 6.41 | 6.41 | 317.8 | 317.8 | 317.8 | 3.78 | 3.78 | 3.78 | 15 | 15 | 15 | -0.271 | -0.271 | -0.271 | Rn | 222 |  | 0.008 | 4.2 | 4.2 | 1.55e-19 |  | 0