## Sheet1
type | gas | MetalNum | aperture | size - van der Waals (Å) | mass | ascentricF | logD | size - kinetic diameter (Å) | ionicRad | Μ-N_lff | Μ-N_kFF | MetalCharge | MetalMass | σ_1 | e_1 | σ_2 | e_2 | σ_3 | e_3 | linker_length1 | linker_length2 | linker_length3 | linker_mass1 | linker_mass2 | linker_mass3 | func1_length | func2_length | func3_length | func1_mass | func2_mass | func3_mass | func1_charge | func2_charge | func3_charge | diffusivity
CdIF-1 | SO2 | 48 | 3.92 | 3.55 | 64.066 | 0.251 | -8.978811 | 4.1 | 92 | 2.257 | 45354.6 | 1.1901 | 112.411 | 0.25 | 0.0627 | 0.25 | 0.0627 | 0.25 | 0.0627 | 4.438 | 4.438 | 4.438 | 81 | 81 | 81 | 3.78 | 3.78 | 3.78 | 15 | 15 | 15 | -0.1001 | -0.1001 | -0.1001 | 1.05e-09
ZIF-8 | SO2 | 30 | 3.46 | 3.55 | 64.066 | 0.251 | -11.85387 | 4.1 | 74 | 2.048 | 52802.1 | 1.3429 | 65.38 | 0.25 | 0.0627 | 0.25 | 0.0627 | 0.25 | 0.0627 | 4.438 | 4.438 | 4.438 | 81 | 81 | 81 | 3.78 | 3.78 | 3.78 | 15 | 15 | 15 | -0.12 | -0.12 | -0.12 | 1.4e-12
ZIF-Cu | SO2 | 29 | 3.2 | 3.55 | 64.066 | 0.251 | -13.23359 | 4.1 | 71 | 2.025 | 50542.72 | 1.2249 | 63.456 | 0.25 | 0.0627 | 0.25 | 0.0627 | 0.25 | 0.0627 | 4.438 | 4.438 | 4.438 | 81 | 81 | 81 | 3.78 | 3.78 | 3.78 | 15 | 15 | 15 | -0.1982 | -0.1982 | -0.1982 | 5.84e-14
ZIF-67 | SO2 | 27 | 3.32 | 3.55 | 64.066 | 0.251 | -12.6073 | 4.1 | 72 | 2.044 | 58910.7 | 1.3497 | 58.93 | 0.25 | 0.0627 | 0.25 | 0.0627 | 0.25 | 0.0627 | 4.438 | 4.438 | 4.438 | 81 | 81 | 81 | 3.78 | 3.78 | 3.78 | 15 | 15 | 15 | -0.1342 | -0.1342 | -0.1342 | 2.47e-13
BeIF-1 | SO2 | 4 | 2.88 | 3.55 | 64.066 | 0.251 | -19.24718 | 4.1 | 41 | 1.749 | 56400.3 | 1.6627 | 9.012 | 0.25 | 0.0627 | 0.25 | 0.0627 | 0.25 | 0.0627 | 4.438 | 4.438 | 4.438 | 81 | 81 | 81 | 3.78 | 3.78 | 3.78 | 15 | 15 | 15 | -0.1266 | -0.1266 | -0.1266 | 5.66e-20
ZIF-7-8 | SO2 | 30 | 2.32 | 3.55 | 64.066 | 0.251 | -16.71444 | 4.1 | 74 | 2.041 | 55479.8 | 1.321664 | 65.38 | 0.25 | 0.0627 | 0.25 | 0.0627 | 0.25 | 0.0627 | 4.438 | 4.438 | 5.996 | 81 | 81 | 117 | 3.78 | 3.78 | 2.278 | 15 | 15 | 1 | -0.1926 | -0.1926 | 0.044 | 1.93e-17
Co-ZIF-7-8 | SO2 | 27 | 2.31 | 3.55 | 64.066 | 0.251 | -17.00524 | 4.1 | 72 | 2.037 | 61170.08 | 1.32426 | 58.93 | 0.25 | 0.0627 | 0.25 | 0.0627 | 0.25 | 0.0627 | 4.438 | 4.438 | 5.996 | 81 | 81 | 117 | 3.78 | 3.78 | 2.278 | 15 | 15 | 1 | -0.1975 | -0.1975 | 0.0416 | 9.88e-18
Cl-ZIF-7-8 | SO2 | 30 | 2.1052 | 3.55 | 64.066 | 0.251 | -20.23284 | 4.1 | 74 | 2.037 | 56735 | 1.326 | 65.38 | 0.25 | 0.0627 | 0.25 | 0.0627 | 0.25 | 0.0627 | 4.438 | 4.438 | 5.996 | 81 | 81 | 117 | 3.78 | 3.78 | 3.54 | 15 | 15 | 35.45 | -0.2183 | -0.2183 | -0.1643 | 5.85e-21
Br-ZIF-7-8 | SO2 | 30 | 2.1021 | 3.55 | 64.066 | 0.251 | -21.25964 | 4.1 | 74 | 2.037 | 56894.032 | 1.3825 | 65.38 | 0.25 | 0.0627 | 0.25 | 0.0627 | 0.25 | 0.0627 | 4.438 | 4.438 | 5.996 | 81 | 81 | 117 | 3.78 | 3.78 | 3.85 | 15 | 15 | 79.9 | -0.2129 | -0.2129 | -0.1686 | 5.5e-22
Br-ZIF-8 | SO2 | 30 | 3.66 | 3.55 | 64.066 | 0.251 | -10.1152 | 4.1 | 74 | 2.05 | 52300 | 1.3905 | 65.38 | 0.25 | 0.0627 | 0.25 | 0.0627 | 0.25 | 0.0627 | 4.438 | 4.438 | 4.438 | 81 | 81 | 81 | 3.85 | 3.85 | 3.85 | 79.9 | 79.9 | 79.9 | -0.2408 | -0.2408 | -0.2408 | 7.67e-11
Im-ZIF-8 (1) | SO2 | 30 | 3.5139 | 3.55 | 64.066 | 0.251 | -11.1549 | 4.1 | 74 | 2.048 | 52802 | 1.343 | 65.38 | 0.25 | 0.0627 | 0.25 | 0.0627 | 0.25 | 0.0627 | 4.438 | 4.438 | 4.438 | 81 | 81 | 81 | 3.78 | 3.78 | 2.278 | 15 | 15 | 1 | -0.12 | -0.12 | -0.009 | 7e-12
Im-ZIF-8 (2) | SO2 | 30 | 3.56 | 3.55 | 64.066 | 0.251 | -11.15243 | 4.1 | 74 | 2.048 | 52802 | 1.343 | 65.38 | 0.25 | 0.0627 | 0.25 | 0.0627 | 0.25 | 0.0627 | 4.438 | 4.438 | 4.438 | 81 | 81 | 81 | 3.78 | 2.278 | 2.278 | 15 | 1 | 1 | -0.12 | -0.009 | -0.009 | 7.04e-12
Cd-Cl-ZIF-7-8 | SO2 | 48 | 2.27 | 3.55 | 64.066 | 0.251 | -18.18046 | 4.1 | 92 | 2.245 | 48701 | 1.2633 | 112.411 | 0.25 | 0.0627 | 0.25 | 0.0627 | 0.25 | 0.0627 | 4.438 | 4.438 | 5.996 | 81 | 81 | 117 | 3.78 | 3.78 | 3.54 | 15 | 15 | 35.45 | -0.2005 | -0.2005 | -0.1638 | 6.6e-19
ZIF8_Mg | SO2 | 12 | 3.56 | 3.55 | 64.066 | 0.251 | -10.96658 | 4.1 | 71 | 2.099 | 50877.44 | 1.3746 | 24.305 | 0.25 | 0.0627 | 0.25 | 0.0627 | 0.25 | 0.0627 | 4.438 | 4.438 | 4.438 | 81 | 81 | 81 | 3.78 | 3.78 | 3.78 | 15 | 15 | 15 | -0.2027 | -0.2027 | -0.2027 | 1.08e-11
ZIF8_Mn | SO2 | 25 | 3.77 | 3.55 | 64.066 | 0.251 | -9.30103 | 4.1 | 80 | 2.143 | 48032.32 | 1.3032 | 54.938 | 0.25 | 0.0627 | 0.25 | 0.0627 | 0.25 | 0.0627 | 4.438 | 4.438 | 4.438 | 81 | 81 | 81 | 3.78 | 3.78 | 3.78 | 15 | 15 | 15 | -0.2011 | -0.2011 | -0.2011 | 5e-10
Cd-Br-ZIF-7-8 | SO2 | 48 | 2.2517 | 3.55 | 64.066 | 0.251 | -15.00043 | 4.1 | 92 | 2.245 | 48701 | 1.265 | 112.411 | 0.25 | 0.0627 | 0.25 | 0.0627 | 0.25 | 0.0627 | 4.438 | 4.438 | 5.996 | 81 | 81 | 117 | 3.78 | 3.78 | 3.85 | 15 | 15 | 79.9 | -0.2012 | -0.2012 | -0.1614 | 9.99e-16
Cl-ZIF-8 | SO2 | 30 | 3.58 | 3.55 | 64.066 | 0.251 | -11.02319 | 4.1 | 74 | 2.049 | 51630.56 | 1.4803 | 65.38 | 0.25 | 0.0627 | 0.25 | 0.0627 | 0.25 | 0.0627 | 4.438 | 4.438 | 4.438 | 81 | 81 | 81 | 3.54 | 3.54 | 3.54 | 35.45 | 35.45 | 35.45 | -0.2492 | -0.2492 | -0.2492 | 9.48e-12
Im-ZIF-8 (3) | SO2 | 30 | 3.6 | 3.55 | 64.066 | 0.251 | -9.90309 | 4.1 | 74 | 2.048 | 52802 | 1.343 | 65.38 | 0.25 | 0.0627 | 0.25 | 0.0627 | 0.25 | 0.0627 | 4.438 | 4.438 | 4.438 | 81 | 81 | 81 | 2.278 | 2.278 | 2.278 | 1 | 1 | 1 | -0.009 | -0.009 | -0.009 | 1.25e-10
Br-ZIF8-Co | SO2 | 27 | 3.76 | 3.55 | 64.066 | 0.251 | -10.68403 | 4.1 | 72 | 2.046 | 58324.96 | 1.3962 | 58.93 | 0.25 | 0.0627 | 0.25 | 0.0627 | 0.25 | 0.0627 | 4.438 | 4.438 | 4.438 | 81 | 81 | 81 | 3.85 | 3.85 | 3.85 | 79.9 | 79.9 | 79.9 | -0.2418 | -0.2418 | -0.2418 | 2.07e-11
Co-Br-ZIF-7-8 | SO2 | 27 | 2.156 | 3.55 | 64.066 | 0.251 | -19.20901 | 4.1 | 72 | 2.035 | 62006.88 | 1.3847 | 58.93 | 0.25 | 0.0627 | 0.25 | 0.0627 | 0.25 | 0.0627 | 4.438 | 4.438 | 5.996 | 81 | 81 | 117 | 3.78 | 3.78 | 3.85 | 15 | 15 | 79.9 | -0.2126 | -0.2126 | -0.1673 | 6.18e-20
Co-Cl-ZIF-7-8 | SO2 | 27 | 2.120758 | 3.55 | 64.066 | 0.251 | -20.36957 | 4.1 | 72 | 2.035 | 62006.88 | 1.3378 | 58.93 | 0.25 | 0.0627 | 0.25 | 0.0627 | 0.25 | 0.0627 | 4.438 | 4.438 | 5.996 | 81 | 81 | 117 | 3.78 | 3.78 | 3.54 | 15 | 15 | 35.45 | -0.2211 | -0.2211 | -0.1656 | 4.27e-21
tetr-ZIF8 | SO2 | 30 | 3.81 | 3.55 | 64.066 | 0.251 | -8.638272 | 4.1 | 74 | 2.039 | 59914.88 | 1.0337 | 65.38 | 0.325 | 0.7112 | 0.325 | 0.7112 | 0.325 | 0.7112 | 3.66 | 3.66 | 3.66 | 83 | 83 | 83 | 3.78 | 3.78 | 3.78 | 15 | 15 | 15 | -0.2279 | -0.2279 | -0.2279 | 2.3e-09
tetr-ZIF8_Be | SO2 | 4 | 3.39 | 3.55 | 64.066 | 0.251 | -10.49894 | 4.1 | 41 | 1.736 | 67027 | 1.4905 | 9.012 | 0.325 | 0.7112 | 0.325 | 0.7112 | 0.325 | 0.7112 | 3.66 | 3.66 | 3.66 | 83 | 83 | 83 | 3.78 | 3.78 | 3.78 | 15 | 15 | 15 | -0.226 | -0.226 | -0.226 | 3.17e-11
tetr-ZIF8_Co | SO2 | 27 | 3.77 | 3.55 | 64.066 | 0.251 | -8.69897 | 4.1 | 72 | 2.034 | 65956.58 | 1.0432 | 58.93 | 0.325 | 0.7112 | 0.325 | 0.7112 | 0.325 | 0.7112 | 3.66 | 3.66 | 3.66 | 83 | 83 | 83 | 3.78 | 3.78 | 3.78 | 15 | 15 | 15 | -0.2657 | -0.2657 | -0.2657 | 2e-09
I-ZIF-7-8 | SO2 | 30 | 2.09 | 3.55 | 64.066 | 0.251 | -20.9393 | 4.1 | 74 | 2.037 | 56709 | 1.3786 | 65.38 | 0.25 | 0.0627 | 0.25 | 0.0627 | 0.25 | 0.0627 | 4.438 | 4.438 | 5.996 | 81 | 81 | 117 | 3.78 | 3.78 | 4.25 | 15 | 15 | 126.9 | -0.2142 | -0.2142 | -0.1597 | 1.15e-21
Cu-ZIF-7-8 | SO2 | 29 | 2.1214 | 3.55 | 64.066 | 0.251 | -22.13136 | 4.1 | 71 | 2.019 | 52542.7 | 1.2153 | 63.456 | 0.25 | 0.0627 | 0.25 | 0.0627 | 0.25 | 0.0627 | 4.438 | 4.438 | 5.996 | 81 | 81 | 117 | 3.78 | 3.78 | 2.278 | 15 | 15 | 1 | -0.194 | -0.194 | 0.0497 | 7.39e-23
Co-I-ZIF-7-8 | SO2 | 27 | 2.11 | 3.55 | 64.066 | 0.251 | -21.80688 | 4.1 | 72 | 2.035 | 61914 | 1.3857 | 58.93 | 0.25 | 0.0627 | 0.25 | 0.0627 | 0.25 | 0.0627 | 4.438 | 4.438 | 5.996 | 81 | 81 | 117 | 3.78 | 3.78 | 4.25 | 15 | 15 | 126.9 | -0.2111 | -0.2111 | -0.1596 | 1.56e-22
NH2-tetrz | SO2 | 30 | 3.36 | 3.55 | 64.066 | 0.251 | -9.39794 | 4.1 | 74 | 2.048 | 54308 | 1.267 | 65.38 | 0.325 | 0.7112 | 0.325 | 0.7112 | 0.325 | 0.7112 | 3.66 | 3.66 | 3.66 | 83 | 83 | 83 | 3.927 | 3.927 | 3.927 | 16 | 16 | 16 | -0.2589 | -0.2589 | -0.2589 | 4e-10
NH2_tetrz_Be | SO2 | 4 | 3.022 | 3.55 | 64.066 | 0.251 | -12.74232 | 4.1 | 41 | 1.748 | 60835 | 1.5647 | 9.012 | 0.325 | 0.7112 | 0.325 | 0.7112 | 0.325 | 0.7112 | 3.66 | 3.66 | 3.66 | 83 | 83 | 83 | 3.927 | 3.927 | 3.927 | 16 | 16 | 16 | -0.2611 | -0.2611 | -0.2611 | 1.81e-13
NH2-tetrz_Co | SO2 | 27 | 3.57 | 3.55 | 64.066 | 0.251 | -8.614394 | 4.1 | 72 | 2.044 | 60249.6 | 1.2643 | 58.93 | 0.325 | 0.7112 | 0.325 | 0.7112 | 0.325 | 0.7112 | 3.66 | 3.66 | 3.66 | 83 | 83 | 83 | 3.927 | 3.927 | 3.927 | 16 | 16 | 16 | -0.2527 | -0.2527 | -0.2527 | 2.43e-09
dClm_Zn | SO2 | 30 | 2.99 | 3.55 | 64.066 | 0.251 | -13.36051 | 4.1 | 74 | 2.07 | 44350 | 1.5841 | 65.38 | 0.34 | 1.2552 | 0.34 | 1.2552 | 0.34 | 1.2552 | 5.7 | 5.7 | 5.7 | 134.906 | 134.906 | 134.906 | 3.78 | 3.78 | 3.78 | 15 | 15 | 15 | -0.2611 | -0.2611 | -0.2611 | 4.36e-14
dClm_Co | SO2 | 27 | 2.94 | 3.55 | 64.066 | 0.251 | -13.96257 | 4.1 | 72 | 2.066 | 49622 | 1.5827 | 58.93 | 0.34 | 1.2552 | 0.34 | 1.2552 | 0.34 | 1.2552 | 5.7 | 5.7 | 5.7 | 134.906 | 134.906 | 134.906 | 3.78 | 3.78 | 3.78 | 15 | 15 | 15 | -0.2102 | -0.2102 | -0.2102 | 1.09e-14
dClm_Be | SO2 | 4 | 2.79278 | 3.55 | 64.066 | 0.251 | -16.59517 | 4.1 | 41 | 1.778 | 42091.04 | 2.0067 | 9.012 | 0.34 | 1.2552 | 0.34 | 1.2552 | 0.34 | 1.2552 | 5.7 | 5.7 | 5.7 | 134.906 | 134.906 | 134.906 | 3.78 | 3.78 | 3.78 | 15 | 15 | 15 | -0.2448 | -0.2448 | -0.2448 | 2.54e-17
dClm_Cd | SO2 | 48 | 3.12 | 3.55 | 64.066 | 0.251 | -12.4437 | 4.1 | 92 | 2.28 | 38743 | 1.174 | 112.411 | 0.34 | 1.2552 | 0.34 | 1.2552 | 0.34 | 1.2552 | 5.7 | 5.7 | 5.7 | 134.906 | 134.906 | 134.906 | 3.78 | 3.78 | 3.78 | 15 | 15 | 15 | -0.2311 | -0.2311 | -0.2311 | 3.6e-13
dClm_Mg | SO2 | 12 | 3.02 | 3.55 | 64.066 | 0.251 | -13.22768 | 4.1 | 71 | 2.125 | 42927 | 1.4595 | 24.305 | 0.34 | 1.2552 | 0.34 | 1.2552 | 0.34 | 1.2552 | 5.7 | 5.7 | 5.7 | 134.906 | 134.906 | 134.906 | 3.78 | 3.78 | 3.78 | 15 | 15 | 15 | -0.2162 | -0.2162 | -0.2162 | 5.92e-14
Be-I-ZIF-7-8 | SO2 | 4 | 1.96 | 3.55 | 64.066 | 0.251 | -26.9914 | 4.1 | 41 | 1.738 | 60023 | 1.6282 | 9.012 | 0.25 | 0.0627 | 0.25 | 0.0627 | 0.25 | 0.0627 | 4.438 | 4.438 | 5.996 | 81 | 81 | 117 | 3.78 | 3.78 | 4.25 | 15 | 15 | 126.9 | -0.2085 | -0.2085 | -0.2156 | 1.02e-27
CHO_Zn | SO2 | 30 | 3.81 | 3.55 | 64.066 | 0.251 | -10.47756 | 4.1 | 71 | 2.034 | 65957 | 1.333 | 65.38 | 0.25 | 0.0627 | 0.25 | 0.0627 | 0.25 | 0.0627 | 4.438 | 4.438 | 4.438 | 81 | 81 | 81 | 4.093 | 4.093 | 4.093 | 31 | 31 | 31 | -0.2419 | -0.2419 | -0.2419 | 3.33e-11
tetr-ZIF8_Cu | SO2 | 29 | 3.6 | 3.55 | 64.066 | 0.251 | -8.124939 | 4.1 | 71 | 2.008 | 59245 | 1.0849 | 63.456 | 0.325 | 0.7112 | 0.325 | 0.7112 | 0.325 | 0.7112 | 3.66 | 3.66 | 3.66 | 83 | 83 | 83 | 3.78 | 3.78 | 3.78 | 15 | 15 | 15 | -0.25 | -0.25 | -0.25 | 7.5e-09
dClm_Cu | SO2 | 29 | 2.98 | 3.55 | 64.066 | 0.251 | -13.41567 | 4.1 | 71 | 2.052 | 42342 | 1.2883 | 63.456 | 0.34 | 1.2552 | 0.34 | 1.2552 | 0.34 | 1.2552 | 5.7 | 5.7 | 5.7 | 134.906 | 134.906 | 134.906 | 3.78 | 3.78 | 3.78 | 15 | 15 | 15 | -0.246 | -0.246 | -0.246 | 3.84e-14
dFm_Zn | SO2 | 30 | 3.32 | 3.55 | 64.066 | 0.251 | -10.60206 | 4.1 | 74 | 2.056 | 47279 | 1.2413 | 65.38 | 0.285 | 0.255 | 0.285 | 0.255 | 0.285 | 0.255 | 4.86 | 4.86 | 4.86 | 101.98 | 101.98 | 101.98 | 3.78 | 3.78 | 3.78 | 15 | 15 | 15 | -0.189 | -0.189 | -0.189 | 2.5e-11
dBrm_Zn | SO2 | 30 | 3.437 | 3.55 | 64.066 | 0.251 | -14.24795 | 4.1 | 74 | 2.075 | 43011 | 1.8039 | 65.38 | 0.4 | 1.8731 | 0.4 | 1.8731 | 0.4 | 1.8731 | 6.01 | 6.01 | 6.01 | 223.8 | 223.8 | 223.8 | 3.78 | 3.78 | 3.78 | 15 | 15 | 15 | -0.229 | -0.229 | -0.229 | 5.65e-15
dIm_Zn | SO2 | 30 | 2.9 | 3.55 | 64.066 | 0.251 | -12.14997 | 4.1 | 74 | 2.084 | 40752 | 2.0855 | 65.38 | 0.367 | 2.4267 | 0.367 | 2.4267 | 0.367 | 2.4267 | 6.41 | 6.41 | 6.41 | 317.8 | 317.8 | 317.8 | 3.78 | 3.78 | 3.78 | 15 | 15 | 15 | -0.274 | -0.274 | -0.274 | 7.08e-13
Cu-Br-zif-7-8 | SO2 | 29 | 2.12 | 3.55 | 64.066 | 0.251 | -20.55129 | 4.1 | 71 | 2 | 57111 | 1.2459 | 63.456 | 0.25 | 0.0627 | 0.25 | 0.0627 | 0.25 | 0.0627 | 4.438 | 4.438 | 5.996 | 81 | 81 | 117 | 3.78 | 3.78 | 3.85 | 15 | 15 | 79.9 | -0.195 | -0.195 | -0.196 | 2.81e-21
Cu-I-zif-7-8 | SO2 | 29 | 2.1227 | 3.55 | 64.066 | 0.251 | -21.07263 | 4.1 | 71 | 2 | 56860 | 1.2552 | 63.456 | 0.25 | 0.0627 | 0.25 | 0.0627 | 0.25 | 0.0627 | 4.438 | 4.438 | 5.996 | 81 | 81 | 117 | 3.78 | 3.78 | 4.25 | 15 | 15 | 127 | -0.195 | -0.195 | -0.186 | 8.46e-22
Mg-zif-7-8 | SO2 | 12 | 2.4328 | 3.55 | 64.066 | 0.251 | -15.6517 | 4.1 | 71 | 2.092 | 52743 | 1.386 | 24.305 | 0.25 | 0.0627 | 0.25 | 0.0627 | 0.25 | 0.0627 | 4.438 | 4.438 | 5.996 | 81 | 81 | 117 | 3.78 | 3.78 | 2.278 | 15 | 15 | 1 | -0.215 | -0.215 | 0.043 | 2.23e-16
Mg-Br-zif-7-8 | SO2 | 12 | 2.35 | 3.55 | 64.066 | 0.251 | -15.10403 | 4.1 | 71 | 2.091 | 53176 | 1.3769 | 24.305 | 0.25 | 0.0627 | 0.25 | 0.0627 | 0.25 | 0.0627 | 4.438 | 4.438 | 5.996 | 81 | 81 | 117 | 3.78 | 3.78 | 3.85 | 15 | 15 | 79.9 | -0.217 | -0.217 | -0.163 | 7.87e-16
Mg-I-zif-7-8 | SO2 | 12 | 2.3 | 3.55 | 64.066 | 0.251 | -15.30803 | 4.1 | 71 | 2.091 | 53099 | 1.3803 | 24.305 | 0.25 | 0.0627 | 0.25 | 0.0627 | 0.25 | 0.0627 | 4.438 | 4.438 | 5.996 | 81 | 81 | 117 | 3.78 | 3.78 | 4.25 | 15 | 15 | 126.9 | -0.213 | -0.213 | -0.211 | 4.92e-16
Mn-zif-7-8 | SO2 | 25 | 2.456 | 3.55 | 64.066 | 0.251 | -14.87615 | 4.1 | 80 | 2.135 | 50109 | 1.3021 | 54.938 | 0.25 | 0.0627 | 0.25 | 0.0627 | 0.25 | 0.0627 | 4.438 | 4.438 | 5.996 | 81 | 81 | 117 | 3.78 | 3.78 | 2.278 | 15 | 15 | 1 | -0.192 | -0.192 | 0.0494 | 1.33e-15
Mn-Br-zif-7-8 | SO2 | 25 | 2.463 | 3.55 | 64.066 | 0.251 | -13.9393 | 4.1 | 80 | 2.133 | 50693 | 1.3149 | 54.938 | 0.25 | 0.0627 | 0.25 | 0.0627 | 0.25 | 0.0627 | 4.438 | 4.438 | 5.996 | 81 | 81 | 117 | 3.78 | 3.78 | 3.85 | 15 | 15 | 79.9 | -0.211 | -0.211 | -0.163 | 1.15e-14
Mn-I-zif-7-8 | SO2 | 25 | 2.387 | 3.55 | 64.066 | 0.251 | -14.89279 | 4.1 | 80 | 2.133 | 50609 | 1.3152 | 54.938 | 0.25 | 0.0627 | 0.25 | 0.0627 | 0.25 | 0.0627 | 4.438 | 4.438 | 5.996 | 81 | 81 | 117 | 3.78 | 3.78 | 4.25 | 15 | 15 | 126.9 | -0.212 | -0.212 | -0.156 | 1.28e-15
dBrm_Be | SO2 | 4 | 3.306 | 3.55 | 64.066 | 0.251 | -15.75696 | 4.1 | 41 | 1.784 | 42258 | 1.4061 | 9.012 | 0.4 | 1.8731 | 0.4 | 1.8731 | 0.4 | 1.8731 | 6.01 | 6.01 | 6.01 | 223.8 | 223.8 | 223.8 | 3.78 | 3.78 | 3.78 | 15 | 15 | 15 | -0.144 | -0.144 | -0.144 | 1.75e-16
dBrm_Co | SO2 | 27 | 3.43279 | 3.55 | 64.066 | 0.251 | -14.27984 | 4.1 | 72 | 2.071 | 48199 | 1.8019 | 58.93 | 0.4 | 1.8731 | 0.4 | 1.8731 | 0.4 | 1.8731 | 6.01 | 6.01 | 6.01 | 223.8 | 223.8 | 223.8 | 3.78 | 3.78 | 3.78 | 15 | 15 | 15 | -0.2285 | -0.2285 | -0.2285 | 5.25e-15
dBrm_Cu | SO2 | 29 | 3.41563 | 3.55 | 64.066 | 0.251 | -14.48149 | 4.1 | 71 | 2.057 | 39162 | 1.3842 | 63.456 | 0.4 | 1.8731 | 0.4 | 1.8731 | 0.4 | 1.8731 | 6.01 | 6.01 | 6.01 | 223.8 | 223.8 | 223.8 | 3.78 | 3.78 | 3.78 | 15 | 15 | 15 | -0.235 | -0.235 | -0.235 | 3.3e-15
dBrm_Cd | SO2 | 48 | 3.54973 | 3.55 | 64.066 | 0.251 | -13.72354 | 4.1 | 92 | 2.285 | 37823 | 1.1722 | 112.411 | 0.4 | 1.8731 | 0.4 | 1.8731 | 0.4 | 1.8731 | 6.01 | 6.01 | 6.01 | 223.8 | 223.8 | 223.8 | 3.78 | 3.78 | 3.78 | 15 | 15 | 15 | -0.232 | -0.232 | -0.232 | 1.89e-14
dBrm_Mg | SO2 | 12 | 3.47101 | 3.55 | 64.066 | 0.251 | -14.70553 | 4.1 | 71 | 2.13 | 41588 | 1.6977 | 24.305 | 0.4 | 1.8731 | 0.4 | 1.8731 | 0.4 | 1.8731 | 6.01 | 6.01 | 6.01 | 223.8 | 223.8 | 223.8 | 3.78 | 3.78 | 3.78 | 15 | 15 | 15 | -0.226 | -0.226 | -0.226 | 1.97e-15
dFm_Co | SO2 | 27 | 3.349 | 3.55 | 64.066 | 0.251 | -11.1707 | 4.1 | 72 | 2.052 | 53304 | 1.2464 | 58.93 | 0.285 | 0.255 | 0.285 | 0.255 | 0.285 | 0.255 | 4.86 | 4.86 | 4.86 | 101.98 | 101.98 | 101.98 | 3.78 | 3.78 | 3.78 | 15 | 15 | 15 | -0.1821 | -0.1821 | -0.1821 | 6.75e-12
dFm_Cd | SO2 | 48 | 3.72625 | 3.55 | 64.066 | 0.251 | -9.036212 | 4.1 | 92 | 2.264 | 41337.9 | 1.2141 | 112.411 | 0.285 | 0.255 | 0.285 | 0.255 | 0.285 | 0.255 | 4.86 | 4.86 | 4.86 | 101.98 | 101.98 | 101.98 | 3.78 | 3.78 | 3.78 | 15 | 15 | 15 | -0.1866 | -0.1866 | -0.1866 | 9.2e-10
dFm_Mg | SO2 | 12 | 3.39995 | 3.55 | 64.066 | 0.251 | -10.51999 | 4.1 | 71 | 2.11 | 45940 | 1.3038 | 24.305 | 0.285 | 0.255 | 0.285 | 0.255 | 0.285 | 0.255 | 4.86 | 4.86 | 4.86 | 101.98 | 101.98 | 101.98 | 3.78 | 3.78 | 3.78 | 15 | 15 | 15 | -0.179 | -0.179 | -0.179 | 3.02e-11
dFm_Cu | SO2 | 29 | 3.37185 | 3.55 | 64.066 | 0.251 | -10.86646 | 4.1 | 71 | 2.029 | 47530 | 1.2435 | 63.456 | 0.285 | 0.255 | 0.285 | 0.255 | 0.285 | 0.255 | 4.86 | 4.86 | 4.86 | 101.98 | 101.98 | 101.98 | 3.78 | 3.78 | 3.78 | 15 | 15 | 15 | -0.1581 | -0.1581 | -0.1581 | 1.36e-11
dIm_Be | SO2 | 4 | 2.75316 | 3.55 | 64.066 | 0.251 | -13.37986 | 4.1 | 41 | 1.798 | 41171 | 2.8205 | 9.012 | 0.367 | 1.2552 | 0.367 | 1.2552 | 0.367 | 1.2552 | 6.41 | 6.41 | 6.41 | 317.8 | 317.8 | 317.8 | 3.78 | 3.78 | 3.78 | 15 | 15 | 15 | -0.33 | -0.33 | -0.33 | 4.17e-14
dIm_Co | SO2 | 27 | 2.91071 | 3.55 | 64.066 | 0.251 | -12.52433 | 4.1 | 72 | 2.084 | 45355 | 2.0924 | 58.93 | 0.367 | 1.2552 | 0.367 | 1.2552 | 0.367 | 1.2552 | 6.41 | 6.41 | 6.41 | 317.8 | 317.8 | 317.8 | 3.78 | 3.78 | 3.78 | 15 | 15 | 15 | -0.273 | -0.273 | -0.273 | 2.99e-13
dIm_Cu | SO2 | 29 | 2.89378 | 3.55 | 64.066 | 0.251 | -12.27003 | 4.1 | 71 | 2.07 | 36987 | 1.9151 | 63.456 | 0.367 | 1.2552 | 0.367 | 1.2552 | 0.367 | 1.2552 | 6.41 | 6.41 | 6.41 | 317.8 | 317.8 | 317.8 | 3.78 | 3.78 | 3.78 | 15 | 15 | 15 | -0.291 | -0.291 | -0.291 | 5.37e-13
dIm_Cd | SO2 | 48 | 2.99 | 3.55 | 64.066 | 0.251 | -11.98297 | 4.1 | 92 | 2.294 | 36233 | 1.1732 | 112.411 | 0.367 | 1.2552 | 0.367 | 1.2552 | 0.367 | 1.2552 | 6.41 | 6.41 | 6.41 | 317.8 | 317.8 | 317.8 | 3.78 | 3.78 | 3.78 | 15 | 15 | 15 | -0.242 | -0.242 | -0.242 | 1.04e-12
dIm_Mg | SO2 | 12 | 2.95 | 3.55 | 64.066 | 0.251 | -12.52143 | 4.1 | 71 | 2.139 | 38994.88 | 1.9871 | 24.305 | 0.367 | 1.2552 | 0.367 | 1.2552 | 0.367 | 1.2552 | 6.41 | 6.41 | 6.41 | 317.8 | 317.8 | 317.8 | 3.78 | 3.78 | 3.78 | 15 | 15 | 15 | -0.271 | -0.271 | -0.271 | 3.01e-13