## Sheet1
type | gas | MetalNum | aperture | size - van der Waals (Å) | mass | ascentricF | logD | size - kinetic diameter (Å) | ionicRad | Μ-N_lff | Μ-N_kFF | MetalCharge | MetalMass | σ_1 | e_1 | σ_2 | e_2 | σ_3 | e_3 | linker_length1 | linker_length2 | linker_length3 | linker_mass1 | linker_mass2 | linker_mass3 | func1_length | func2_length | func3_length | func1_mass | func2_mass | func3_mass | func1_charge | func2_charge | func3_charge | diffusivity
CdIF-1 | butane | 48 | 3.92 | 4.52 | 58.12 | 0.2 | -10.97469 | 4.5 | 92 | 2.257 | 45354.6 | 1.1901 | 112.411 | 0.25 | 0.0627 | 0.25 | 0.0627 | 0.25 | 0.0627 | 4.438 | 4.438 | 4.438 | 81 | 81 | 81 | 3.78 | 3.78 | 3.78 | 15 | 15 | 15 | -0.1001 | -0.1001 | -0.1001 | 1.06e-11
ZIF-8 | butane | 30 | 3.46 | 4.52 | 58.12 | 0.2 | -14.34679 | 4.5 | 74 | 2.048 | 52802.1 | 1.3429 | 65.38 | 0.25 | 0.0627 | 0.25 | 0.0627 | 0.25 | 0.0627 | 4.438 | 4.438 | 4.438 | 81 | 81 | 81 | 3.78 | 3.78 | 3.78 | 15 | 15 | 15 | -0.12 | -0.12 | -0.12 | 4.5e-15
ZIF-Cu | butane | 29 | 3.2 | 4.52 | 58.12 | 0.2 | -17.27084 | 4.5 | 71 | 2.025 | 50542.72 | 1.2249 | 63.456 | 0.25 | 0.0627 | 0.25 | 0.0627 | 0.25 | 0.0627 | 4.438 | 4.438 | 4.438 | 81 | 81 | 81 | 3.78 | 3.78 | 3.78 | 15 | 15 | 15 | -0.1982 | -0.1982 | -0.1982 | 5.36e-18
ZIF-67 | butane | 27 | 3.32 | 4.52 | 58.12 | 0.2 | -16.25181 | 4.5 | 72 | 2.044 | 58910.7 | 1.3497 | 58.93 | 0.25 | 0.0627 | 0.25 | 0.0627 | 0.25 | 0.0627 | 4.438 | 4.438 | 4.438 | 81 | 81 | 81 | 3.78 | 3.78 | 3.78 | 15 | 15 | 15 | -0.1342 | -0.1342 | -0.1342 | 5.6e-17
BeIF-1 | butane | 4 | 2.88 | 4.52 | 58.12 | 0.2 | -27.09691 | 4.5 | 41 | 1.749 | 56400.3 | 1.6627 | 9.012 | 0.25 | 0.0627 | 0.25 | 0.0627 | 0.25 | 0.0627 | 4.438 | 4.438 | 4.438 | 81 | 81 | 81 | 3.78 | 3.78 | 3.78 | 15 | 15 | 15 | -0.1266 | -0.1266 | -0.1266 | 8e-28
ZIF-7-8 | butane | 30 | 2.32 | 4.52 | 58.12 | 0.2 | -20.0013 | 4.5 | 74 | 2.041 | 55479.8 | 1.321664 | 65.38 | 0.25 | 0.0627 | 0.25 | 0.0627 | 0.25 | 0.0627 | 4.438 | 4.438 | 5.996 | 81 | 81 | 117 | 3.78 | 3.78 | 2.278 | 15 | 15 | 1 | -0.1926 | -0.1926 | 0.044 | 9.97e-21
Co-ZIF-7-8 | butane | 27 | 2.31 | 4.52 | 58.12 | 0.2 | -20.86328 | 4.5 | 72 | 2.037 | 61170.08 | 1.32426 | 58.93 | 0.25 | 0.0627 | 0.25 | 0.0627 | 0.25 | 0.0627 | 4.438 | 4.438 | 5.996 | 81 | 81 | 117 | 3.78 | 3.78 | 2.278 | 15 | 15 | 1 | -0.1975 | -0.1975 | 0.0416 | 1.37e-21
Cl-ZIF-7-8 | butane | 30 | 2.1052 | 4.52 | 58.12 | 0.2 | -26.48812 | 4.5 | 74 | 2.037 | 56735 | 1.326 | 65.38 | 0.25 | 0.0627 | 0.25 | 0.0627 | 0.25 | 0.0627 | 4.438 | 4.438 | 5.996 | 81 | 81 | 117 | 3.78 | 3.78 | 3.54 | 15 | 15 | 35.45 | -0.2183 | -0.2183 | -0.1643 | 3.25e-27
Br-ZIF-8 | butane | 30 | 3.66 | 4.52 | 58.12 | 0.2 | -12.43415 | 4.5 | 74 | 2.05 | 52300 | 1.3905 | 65.38 | 0.25 | 0.0627 | 0.25 | 0.0627 | 0.25 | 0.0627 | 4.438 | 4.438 | 4.438 | 81 | 81 | 81 | 3.85 | 3.85 | 3.85 | 79.9 | 79.9 | 79.9 | -0.2408 | -0.2408 | -0.2408 | 3.68e-13
Im-ZIF-8 (1) | butane | 30 | 3.5139 | 4.52 | 58.12 | 0.2 | -13.56543 | 4.5 | 74 | 2.048 | 52802 | 1.343 | 65.38 | 0.25 | 0.0627 | 0.25 | 0.0627 | 0.25 | 0.0627 | 4.438 | 4.438 | 4.438 | 81 | 81 | 81 | 3.78 | 3.78 | 2.278 | 15 | 15 | 1 | -0.12 | -0.12 | -0.009 | 2.72e-14
Im-ZIF-8 (2) | butane | 30 | 3.56 | 4.52 | 58.12 | 0.2 | -12.95078 | 4.5 | 74 | 2.048 | 52802 | 1.343 | 65.38 | 0.25 | 0.0627 | 0.25 | 0.0627 | 0.25 | 0.0627 | 4.438 | 4.438 | 4.438 | 81 | 81 | 81 | 3.78 | 2.278 | 2.278 | 15 | 1 | 1 | -0.12 | -0.009 | -0.009 | 1.12e-13
ZIF8_Mg | butane | 12 | 3.56 | 4.52 | 58.12 | 0.2 | -12.46852 | 4.5 | 71 | 2.099 | 50877.44 | 1.3746 | 24.305 | 0.25 | 0.0627 | 0.25 | 0.0627 | 0.25 | 0.0627 | 4.438 | 4.438 | 4.438 | 81 | 81 | 81 | 3.78 | 3.78 | 3.78 | 15 | 15 | 15 | -0.2027 | -0.2027 | -0.2027 | 3.4e-13
ZIF8_Mn | butane | 25 | 3.77 | 4.52 | 58.12 | 0.2 | -11.30103 | 4.5 | 80 | 2.143 | 48032.32 | 1.3032 | 54.938 | 0.25 | 0.0627 | 0.25 | 0.0627 | 0.25 | 0.0627 | 4.438 | 4.438 | 4.438 | 81 | 81 | 81 | 3.78 | 3.78 | 3.78 | 15 | 15 | 15 | -0.2011 | -0.2011 | -0.2011 | 5e-12
Cl-ZIF-8 | butane | 30 | 3.58 | 4.52 | 58.12 | 0.2 | -12.26761 | 4.5 | 74 | 2.049 | 51630.56 | 1.4803 | 65.38 | 0.25 | 0.0627 | 0.25 | 0.0627 | 0.25 | 0.0627 | 4.438 | 4.438 | 4.438 | 81 | 81 | 81 | 3.54 | 3.54 | 3.54 | 35.45 | 35.45 | 35.45 | -0.2492 | -0.2492 | -0.2492 | 5.4e-13
Im-ZIF-8 (3) | butane | 30 | 3.6 | 4.52 | 58.12 | 0.2 | -11.22185 | 4.5 | 74 | 2.048 | 52802 | 1.343 | 65.38 | 0.25 | 0.0627 | 0.25 | 0.0627 | 0.25 | 0.0627 | 4.438 | 4.438 | 4.438 | 81 | 81 | 81 | 2.278 | 2.278 | 2.278 | 1 | 1 | 1 | -0.009 | -0.009 | -0.009 | 6e-12
Br-ZIF8-Co | butane | 27 | 3.76 | 4.52 | 58.12 | 0.2 | -11.48945 | 4.5 | 72 | 2.046 | 58324.96 | 1.3962 | 58.93 | 0.25 | 0.0627 | 0.25 | 0.0627 | 0.25 | 0.0627 | 4.438 | 4.438 | 4.438 | 81 | 81 | 81 | 3.85 | 3.85 | 3.85 | 79.9 | 79.9 | 79.9 | -0.2418 | -0.2418 | -0.2418 | 3.24e-12
tetr-ZIF8 | butane | 30 | 3.81 | 4.52 | 58.12 | 0.2 | -10.66555 | 4.5 | 74 | 2.039 | 59914.88 | 1.0337 | 65.38 | 0.325 | 0.7112 | 0.325 | 0.7112 | 0.325 | 0.7112 | 3.66 | 3.66 | 3.66 | 83 | 83 | 83 | 3.78 | 3.78 | 3.78 | 15 | 15 | 15 | -0.2279 | -0.2279 | -0.2279 | 2.16e-11
tetr-ZIF8_Be | butane | 4 | 3.39 | 4.52 | 58.12 | 0.2 | -14.3279 | 4.5 | 41 | 1.736 | 67027 | 1.4905 | 9.012 | 0.325 | 0.7112 | 0.325 | 0.7112 | 0.325 | 0.7112 | 3.66 | 3.66 | 3.66 | 83 | 83 | 83 | 3.78 | 3.78 | 3.78 | 15 | 15 | 15 | -0.226 | -0.226 | -0.226 | 4.7e-15
tetr-ZIF8_Co | butane | 27 | 3.77 | 4.52 | 58.12 | 0.2 | -10.76195 | 4.5 | 72 | 2.034 | 65956.58 | 1.0432 | 58.93 | 0.325 | 0.7112 | 0.325 | 0.7112 | 0.325 | 0.7112 | 3.66 | 3.66 | 3.66 | 83 | 83 | 83 | 3.78 | 3.78 | 3.78 | 15 | 15 | 15 | -0.2657 | -0.2657 | -0.2657 | 1.73e-11
NH2-tetrz | butane | 30 | 3.36 | 4.52 | 58.12 | 0.2 | -12.76955 | 4.5 | 74 | 2.048 | 54308 | 1.267 | 65.38 | 0.325 | 0.7112 | 0.325 | 0.7112 | 0.325 | 0.7112 | 3.66 | 3.66 | 3.66 | 83 | 83 | 83 | 3.927 | 3.927 | 3.927 | 16 | 16 | 16 | -0.2589 | -0.2589 | -0.2589 | 1.7e-13
NH2_tetrz_Be | butane | 4 | 3.022 | 4.52 | 58.12 | 0.2 | -18.85387 | 4.5 | 41 | 1.748 | 60835 | 1.5647 | 9.012 | 0.325 | 0.7112 | 0.325 | 0.7112 | 0.325 | 0.7112 | 3.66 | 3.66 | 3.66 | 83 | 83 | 83 | 3.927 | 3.927 | 3.927 | 16 | 16 | 16 | -0.2611 | -0.2611 | -0.2611 | 1.4e-19
dClm_Zn | butane | 30 | 2.99 | 4.52 | 58.12 | 0.2 | -19.09691 | 4.5 | 74 | 2.07 | 44350 | 1.5841 | 65.38 | 0.34 | 1.2552 | 0.34 | 1.2552 | 0.34 | 1.2552 | 5.7 | 5.7 | 5.7 | 134.906 | 134.906 | 134.906 | 3.78 | 3.78 | 3.78 | 15 | 15 | 15 | -0.2611 | -0.2611 | -0.2611 | 8e-20
dClm_Co | butane | 27 | 2.94 | 4.52 | 58.12 | 0.2 | -20.39794 | 4.5 | 72 | 2.066 | 49622 | 1.5827 | 58.93 | 0.34 | 1.2552 | 0.34 | 1.2552 | 0.34 | 1.2552 | 5.7 | 5.7 | 5.7 | 134.906 | 134.906 | 134.906 | 3.78 | 3.78 | 3.78 | 15 | 15 | 15 | -0.2102 | -0.2102 | -0.2102 | 4e-21
dClm_Be | butane | 4 | 2.79278 | 4.52 | 58.12 | 0.2 | -27.2644 | 4.5 | 41 | 1.778 | 42091.04 | 2.0067 | 9.012 | 0.34 | 1.2552 | 0.34 | 1.2552 | 0.34 | 1.2552 | 5.7 | 5.7 | 5.7 | 134.906 | 134.906 | 134.906 | 3.78 | 3.78 | 3.78 | 15 | 15 | 15 | -0.2448 | -0.2448 | -0.2448 | 5.44e-28
dClm_Cd | butane | 48 | 3.12 | 4.52 | 58.12 | 0.2 | -17 | 4.5 | 92 | 2.28 | 38743 | 1.174 | 112.411 | 0.34 | 1.2552 | 0.34 | 1.2552 | 0.34 | 1.2552 | 5.7 | 5.7 | 5.7 | 134.906 | 134.906 | 134.906 | 3.78 | 3.78 | 3.78 | 15 | 15 | 15 | -0.2311 | -0.2311 | -0.2311 | 1e-17
dClm_Mg | butane | 12 | 3.02 | 4.52 | 58.12 | 0.2 | -18.52288 | 4.5 | 71 | 2.125 | 42927 | 1.4595 | 24.305 | 0.34 | 1.2552 | 0.34 | 1.2552 | 0.34 | 1.2552 | 5.7 | 5.7 | 5.7 | 134.906 | 134.906 | 134.906 | 3.78 | 3.78 | 3.78 | 15 | 15 | 15 | -0.2162 | -0.2162 | -0.2162 | 3e-19
dClm_Cu | butane | 29 | 2.98 | 4.52 | 58.12 | 0.2 | -19.30103 | 4.5 | 71 | 2.052 | 42342 | 1.2883 | 63.456 | 0.34 | 1.2552 | 0.34 | 1.2552 | 0.34 | 1.2552 | 5.7 | 5.7 | 5.7 | 134.906 | 134.906 | 134.906 | 3.78 | 3.78 | 3.78 | 15 | 15 | 15 | -0.246 | -0.246 | -0.246 | 5e-20
dFm_Zn | butane | 30 | 3.32 | 4.52 | 58.12 | 0.2 | -15.02919 | 4.5 | 74 | 2.056 | 47279 | 1.2413 | 65.38 | 0.285 | 0.255 | 0.285 | 0.255 | 0.285 | 0.255 | 4.86 | 4.86 | 4.86 | 101.98 | 101.98 | 101.98 | 3.78 | 3.78 | 3.78 | 15 | 15 | 15 | -0.189 | -0.189 | -0.189 | 9.35e-16
dBrm_Zn | butane | 30 | 3.437 | 4.52 | 58.12 | 0.2 | -18.25181 | 4.5 | 74 | 2.075 | 43011 | 1.8039 | 65.38 | 0.4 | 1.8731 | 0.4 | 1.8731 | 0.4 | 1.8731 | 6.01 | 6.01 | 6.01 | 223.8 | 223.8 | 223.8 | 3.78 | 3.78 | 3.78 | 15 | 15 | 15 | -0.229 | -0.229 | -0.229 | 5.6e-19
dIm_Zn | butane | 30 | 2.9 | 4.52 | 58.12 | 0.2 | -15 | 4.5 | 74 | 2.084 | 40752 | 2.0855 | 65.38 | 0.367 | 2.4267 | 0.367 | 2.4267 | 0.367 | 2.4267 | 6.41 | 6.41 | 6.41 | 317.8 | 317.8 | 317.8 | 3.78 | 3.78 | 3.78 | 15 | 15 | 15 | -0.274 | -0.274 | -0.274 | 1e-15
dBrm_Be | butane | 4 | 3.306 | 4.52 | 58.12 | 0.2 | -21 | 4.5 | 41 | 1.784 | 42258 | 1.4061 | 9.012 | 0.4 | 1.8731 | 0.4 | 1.8731 | 0.4 | 1.8731 | 6.01 | 6.01 | 6.01 | 223.8 | 223.8 | 223.8 | 3.78 | 3.78 | 3.78 | 15 | 15 | 15 | -0.144 | -0.144 | -0.144 | 1e-21